## Cell Volume
XENON | [9 empty] | Na | MW
| Experimental Results | [8 empty] | 6.0221e+23 | 131.29
Sublimation | Reference | Year | Author | Temperature | Cell Volume | Density |  | Lattice Parameter |  |  |  | Melting | Reference | Year | Author | Temperature | Cell Volume | Density | Melting Pressure |  |  |  | Lattice Parameter
|  |  |  | T | Vm | ρ |  | Å | Å3 | [6 empty] | T | Vm | ρ | Pmelt |  |  |  | Å | Å3
|  |  |  | K | cm3/mol | g/cm3 | kg/m3 | 10-10 m | 10-30 m3 | [6 empty] | K | cm3/mol | kg/m3 | Mpa | kbar | bar | Gpa | 10-10 m | 10-30 m3
Referenced in Cheesman (1957) | Find | 1932 | Natta | 88 | 36.58008 |  |  | 6.24 | 242.970624 |  |  |  | https://pubs.acs.org/doi/10.1021/je60012a012 | 1962 | Lahr | 161.4 | 37.09 |  | 0 | 0
| Find | 1930 | Simon | 100 | 35.535 |  |  | 6.18 | 236.029032 |  |  |  |  | 1962 | Lahr | 224 | 37.09 |  | 194.544 | 1.92
| The Lattice Constants of the Inert Elements - IOPscience | 1957 | Cheesman | 58 | 35.62132 |  |  | 6.185 | 236.6024 |  |  |  |  | 1962 | Lahr | 245 | 37.1 |  | 248.24625 | 2.45
|  | 1957 | Cheesman | 77.4 | 35.98539 |  |  | 6.206 | 239.0206 |  |  |  |  | 1962 | Lahr | 250 | 35.9 |  | 283.71 | 2.8
|  | 1957 | Cheesman | 88.9 | 36.15963 |  |  | 6.216 | 240.1779 |  |  |  |  | 1962 | Lahr | 277 | 36.1 |  | 354.6375 | 3.5
| https://doi.org/10.1063/1.1733133 | 1962 | Sears | 0 | 34.72 |  |  | 6.1317 | 230.5381 |  |  |  |  | 1962 | Lahr | 288 | 35.8 |  | 395.1675 | 3.9
|  | 1962 | Sears | 5 | 34.73 |  |  | 6.1318 | 230.5494 |  |  |  |  | 1962 | Lahr | 291 | 35.4 |  | 415.4325 | 4.1
|  | 1962 | Sears | 10 | 34.74 |  |  | 6.1325 | 230.6283 |  |  |  |  | 1962 | Lahr | 322.5 | 35 |  | 506.625 | 5
|  | 1962 | Sears | 15 | 34.76 |  |  | 6.134 | 230.7976 |  |  |  |  | 1962 | Lahr | 363 | 34.4 |  | 686.9835 | 6.78
|  | 1962 | Sears | 20 | 34.8 |  |  | 6.1364 | 231.0686 |  |  |  |  | 1962 | Lahr | 363 | 34.3 |  | 653.54625 | 6.45
|  | 1962 | Sears | 25 | 34.86 |  |  | 6.1397 | 231.4416 |  |  |  | DOI: https://doi.org/10.1103/PhysRevB.24.4753 | 1981 | Granfors | 197.84 | 37.66159 | [5 empty] | 6.3009 | 250.1542
|  | 1962 | Sears | 30 | 34.93 |  |  | 6.1349 | 230.8992 |  |  |  |  | 1981 | Granfors | 199.99 | 37.61678 | [5 empty] | 6.2984 | 249.8565
|  | 1962 | Sears | 35 | 35.01 |  |  | 6.1488 | 232.4722 |  |  |  |  | 1981 | Granfors | 201.81 | 37.57022 | [5 empty] | 6.2958 | 249.5472
|  | 1962 | Sears | 40 | 35.11 |  |  | 6.1542 | 233.0853 |  |  |  |  | 1981 | Granfors | 199.3 | 37.63291 | [5 empty] | 6.2993 | 249.9637
|  | 1962 | Sears | 45 | 35.21 |  |  | 6.1599 | 233.7335 |  |  |  |  | 1981 | Granfors | 195.06 | 37.73516 | [5 empty] | 6.305 | 250.6428
|  | 1962 | Sears | 50 | 35.31 |  |  | 6.166 | 234.4286 |  |  |  |  | 1981 | Granfors | 190.9 | 37.834 | [5 empty] | 6.3105 | 251.2993
|  | 1962 | Sears | 55 | 35.42 |  |  | 6.1727 | 235.1936 |  |  |  |  | 1981 | Granfors | 185.22 | 37.96905 | [5 empty] | 6.318 | 252.1964
|  | 1962 | Sears | 60 | 35.54 |  |  | 6.1796 | 235.9832 |  |  |  |  | 1981 | Granfors | 179.16 | 38.10624 | [5 empty] | 6.3256 | 253.1076
|  | 1962 | Sears | 65 | 35.67 |  |  | 6.1869 | 236.8205 |  |  |  |  | 1981 | Granfors | 171.59 | 38.27093 | [5 empty] | 6.3347 | 254.2015
|  | 1962 | Sears | 70 | 35.8 |  |  | 6.1945 | 237.6943 |  |  |  |  | 1981 | Granfors | 165.11 | 38.40158 | [5 empty] | 6.3419 | 255.0693
|  | 1962 | Sears | 75 | 35.94 |  |  | 6.2023 | 238.5933 |  |  |  |  | 1981 | Granfors | 165.1 | 38.41066 | [5 empty] | 6.3424 | 255.1296
Find pdf in folder | https://doi.org/10.1515/zpch-1940-4602 | 1940 | Clusius | 161.36 | 37.09 | [8 empty] | 1981 | Granfors | 165.11 | 38.41248 | [5 empty] | 6.3425 | 255.1417
Find pdf in folder | https://doi.org/10.1080/14786436108235902 | 1960 | Eatwell | 20 | 34.80647 | 3.772 | [7 empty] | 1981 | Granfors | 164.96 | 38.4143 | [5 empty] | 6.3426 | 255.1538
|  | 1960 | Eatwell | 40 | 35.14186 | 3.736 | [7 empty] | 1981 | Granfors | 168.63 | 38.34166 | [5 empty] | 6.3386 | 254.6713
|  | 1960 | Eatwell | 60 | 35.58959 | 3.689 | [7 empty] | 1981 | Granfors | 168.64 | 38.33985 | [5 empty] | 6.3385 | 254.6593
|  | 1960 | Eatwell | 80 | 36.04887 | 3.642 | [7 empty] | 1981 | Granfors | 168.66 | 38.34166 | [5 empty] | 6.3386 | 254.6713
|  | 1960 | Eatwell | 100 | 36.5405 | 3.593 | [7 empty] | 1981 | Granfors | 171.55 | 38.27818 | [5 empty] | 6.3351 | 254.2497
|  | 1960 | Eatwell | 120 | 37.06663 | 3.542 | [7 empty] | 1981 | Granfors | 175.04 | 38.2021 | [5 empty] | 6.3309 | 253.7443
Find pdf in folder | DOI 10.1088/0370-1328/85/2/320 | 1965 | Curzon | 7 | 34.69644 |  |  | 6.131 | 230.4591 |  |  |  |  | 1981 | Granfors | 179.51 | 38.09901 | [5 empty] | 6.3252 | 253.0596
Find pdf in folder | https://doi.org/10.1016/0022-3697(63)90082-9 | 1963 | Packard | 0 | 34.7 | [8 empty] | 1981 | Granfors | 182.6 | 38.02678 | [5 empty] | 6.3212 | 252.5798
|  | 1963 | Packard | 20 | 34.69 | [8 empty] | 1981 | Granfors | 188.16 | 37.89698 | [5 empty] | 6.314 | 251.7177
|  | 1963 | Packard | 30 | 35.07 | [8 empty] | 1981 | Granfors | 195.08 | 37.73157 | [5 empty] | 6.3048 | 250.619
|  | 1963 | Packard | 40 | 35.05 | [8 empty] | 1981 | Granfors | 198.83 | 37.64008 | [5 empty] | 6.2997 | 250.0113
|  | 1963 | Packard | 64 | 35.75 | [8 empty] | 1981 | Granfors | 179.02 | 38.10985 | [5 empty] | 6.3258 | 253.1316
|  | 1963 | Packard | 77 | 35.97 | [8 empty] | 1981 | Granfors | 173.6 | 38.23289 | [5 empty] | 6.3326 | 253.9488
|  | 1963 | Packard | 77 | 35.92 | [8 empty] | 1981 | Granfors | 167.04 | 38.36526 | [5 empty] | 6.3399 | 254.828
|  | 1963 | Packard | 77 | 35.9 | [8 empty] | 1981 | Granfors | 166.99 | 38.37252 | [5 empty] | 6.3403 | 254.8763
|  | 1963 | Packard | 90 | 36.59 | [8 empty] | 1981 | Granfors | 166.98 | 38.37615 | [5 empty] | 6.3405 | 254.9004
|  | 1963 | Packard | 90 | 36.32 | [8 empty] | 1981 | Granfors | 166.98 | 38.37434 | [5 empty] | 6.3404 | 254.8883
|  | 1963 | Packard | 100 | 36.65 | [8 empty] | 1981 | Granfors | 161.67 | 38.46883 | [5 empty] | 6.3456 | 255.516
|  | 1963 | Packard | 115 | 37.1 | [8 empty] | 1981 | Granfors | 161.7 | 38.49066 | [5 empty] | 6.3468 | 255.661
|  | 1963 | Packard | 130 | 37.56 | [8 empty] | 1981 | Granfors | 161.71 | 38.4943 | [5 empty] | 6.347 | 255.6851
|  | 1963 | Packard | 150 | 38.43 | [8 empty] | 1981 | Granfors | 161.72 | 38.4943 | [5 empty] | 6.347 | 255.6851
|  | 1963 | Packard | 150 | 38.19 | [8 empty] | 1981 | Granfors | 161.72 | 38.49248 | [5 empty] | 6.3469 | 255.6731
|  | 1963 | Packard | 150 | 38.16 | [8 empty] | 1981 | Granfors | 209.87 | 37.36293 | [5 empty] | 6.2842 | 248.1704
|  | 1963 | Packard | 160 | 38.63 | [8 empty] | 1981 | Granfors | 216.01 | 37.21864 | [5 empty] | 6.2761 | 247.212
| Based on Packard, should use? --> | 1969 | Trefny | [10 empty] | 1981 | Granfors | 205.52 | 37.46469 | [5 empty] | 6.2899 | 248.8463
| DOI: https://doi.org/10.1103/PhysRevB.24.4753 | 1981 | Granfors | 160.75 | 38.47611 |  |  | 6.346 | 255.5643 |  |  |  | Reference not in Shared Folder | 1965 | Gavrilko | 120 | 37.09
|  | 1981 | Granfors | 160.68 | 38.4561 |  |  | 6.3449 | 255.4314 |  |  |  |  | 1965 | Gavrilko | 140 | 37.73
|  | 1981 | Granfors | 160.71 | 38.45792 |  |  | 6.345 | 255.4435 |  |  |  |  | 1965 | Gavrilko | 159 | 38.5
|  | 1981 | Granfors | 156.68 | 38.33985 |  |  | 6.3385 | 254.6593
|  | 1981 | Granfors | 156.7 | 38.33985 |  |  | 6.3385 | 254.6593
|  | 1981 | Granfors | 150.94 | 38.1442 |  |  | 6.3277 | 253.3598
|  | 1981 | Granfors | 147.54 | 38.02678 |  |  | 6.3212 | 252.5798 | [5 empty] | High Pressure | [6 empty] | GPa
|  | 1981 | Granfors | 147.4 | 38.01595 |  |  | 6.3206 | 252.5079 |  |  |  |  | 1987 | Jephcoat | 298 | 21.2 | 10 | 10000 |  |  | 10
|  | 1981 | Granfors | 143.28 | 37.86998 |  |  | 6.3125 | 251.5383 |  |  |  |  | 1987 | Jephcoat | 298 | 19.8 | 13.5 | 13500 |  |  | 13.5
|  | 1981 | Granfors | 143.3 | 37.86998 |  |  | 6.3125 | 251.5383 |  |  |  |  | 1987 | Jephcoat | 298 | 12.62 | 75.6 | 75600 |  |  | 75.6
|  | 1981 | Granfors | 141.31 | 37.78905 |  |  | 6.308 | 251.0008 |  |  |  |  | 1987 | Jephcoat | 298 | 12.17 | 86.8 | 86800 |  |  | 86.8
|  | 1981 | Granfors | 141.35 | 37.79085 |  |  | 6.3081 | 251.0127 |  |  |  |  | 1987 | Jephcoat | 298 | 11.8 | 96 | 96000 |  |  | 96
|  | 1981 | Granfors | 138.51 | 37.68491 |  |  | 6.3022 | 250.309 |  |  |  |  | 1987 | Jephcoat | 298 | 11.35 | 107.5 | 107500 |  |  | 107.5
|  | 1981 | Granfors | 138.51 | 37.68132 |  |  | 6.302 | 250.2852 |  |  |  |  | 1987 | Jephcoat | 298 | 11.3 | 111.4 | 111400 |  |  | 111.4
|  | 1981 | Granfors | 135.99 | 37.57559 |  |  | 6.2961 | 249.5829 |  |  |  |  | 1987 | Jephcoat | 298 | 11.05 | 116.1 | 116100 |  |  | 116.1
|  | 1981 | Granfors | 135.84 | 37.57559 |  |  | 6.2961 | 249.5829 |  |  |  |  | 1987 | Jephcoat | 298 | 10.8 | 125.5 | 125500 |  |  | 125.5
|  | 1981 | Granfors | 134.3 | 37.52011 |  |  | 6.293 | 249.2144 |  |  |  |  | 1987 | Jephcoat | 298 | 10.6 | 132.6 | 132600 |  |  | 132.6
|  | 1981 | Granfors | 134.46 | 37.51653 |  |  | 6.2928 | 249.1907 |  |  |  |  | 1987 | Jephcoat | 298 | 10.45 | 137.3 | 137300 |  |  | 137.3
|  | 1981 | Granfors | 134.6 | 37.51832 |  |  | 6.2929 | 249.2026 |  |  |  |  | 2024 | Rosa | 429 | 40.8526458 | 1.391 | 1391 |  |  | 1.391 |  | 67.839
|  | 1981 | Granfors | 130.18 | 37.39504 |  |  | 6.286 | 248.3837 |  |  |  |  | 2024 | Rosa | 429 | 40.8478282 | 1.421 | 1421 |  |  | 1.421 |  | 67.831
|  | 1981 | Granfors | 130.19 | 37.40218 |  |  | 6.2864 | 248.4311 |  |  |  |  | 2024 | Rosa | 429 | 40.8454194 | 1.431 | 1431 |  |  | 1.431 |  | 67.827
|  | 1981 | Granfors | 126.19 | 37.26669 |  |  | 6.2788 | 247.5312 |  |  |  |  | 2024 | Rosa | 429 | 40.8363864 | 1.471 | 1471 |  |  | 1.471 |  | 67.812
|  | 1981 | Granfors | 119.64 | 37.04811 |  |  | 6.2665 | 246.0793 |  |  |  |  | 2024 | Rosa | 429 | 40.8219336 | 1.521 | 1521 |  |  | 1.521 |  | 67.788
|  | 1981 | Granfors | 114.05 | 36.87987 |  |  | 6.257 | 244.9619 |  |  |  |  | 2024 | Rosa | 429 | 40.8177182 | 1.541 | 1541 |  |  | 1.541 |  | 67.781
|  | 1981 | Granfors | 109.97 | 36.75976 |  |  | 6.2502 | 244.1641 |  |  |  |  | 2024 | Rosa | 429 | 40.8086852 | 1.581 | 1581 |  |  | 1.581 |  | 67.766
|  | 1981 | Granfors | 140.19 | 37.74055 |  |  | 6.3053 | 250.6786 |  |  |  |  | 2024 | Rosa | 429 | 40.802061 | 1.601 | 1601 |  |  | 1.601 |  | 67.755
|  | 1981 | Granfors | 140.15 | 37.74414 |  |  | 6.3055 | 250.7025 |  |  |  |  | 2024 | Rosa | 429 | 40.7737576 | 1.721 | 1721 |  |  | 1.721 |  | 67.708
|  | 1981 | Granfors | 133.68 | 37.50223 |  |  | 6.292 | 249.0956 |  |  |  |  | 2024 | Rosa | 429 | 40.7201618 | 1.941 | 1941 |  |  | 1.941 |  | 67.619
|  | 1981 | Granfors | 133.7 | 37.50044 |  |  | 6.2919 | 249.0838 |  |  |  |  | 2024 | Rosa | 429 | 40.7111288 | 1.98 | 1980 |  |  | 1.98 |  | 67.604
|  | 1981 | Granfors | 123.07 | 37.15996 |  |  | 6.2728 | 246.8223 |  |  |  |  | 2024 | Rosa | 429 | 40.7063112 | 2 | 2000 |  |  | 2 |  | 67.596
|  | 1981 | Granfors | 123.06 | 37.12976 |  |  | 6.2711 | 246.6216 |  |  |  |  | 2024 | Rosa | 429 | 40.6400692 | 2.3 | 2300 |  |  | 2.3 |  | 67.486
|  | 1981 | Granfors | 104.02 | 36.54492 |  |  | 6.238 | 242.7371 |  |  |  |  | 2024 | Rosa | 429 | 40.6171856 | 2.4 | 2400 |  |  | 2.4 |  | 67.448
|  | 1981 | Granfors | 94.06 | 36.31692 |  |  | 6.225 | 241.2226 |  |  |  |  | 2024 | Rosa | 429 | 40.5738272 | 2.6 | 2600 |  |  | 2.6 |  | 67.376
|  | 1981 | Granfors | 85.1 | 36.14218 |  |  | 6.215 | 240.062 |  |  |  |  | 2024 | Rosa | 429 | 40.53962224 | 2.7 | 2700 |  |  | 2.7 |  | 67.3192
|  | 1981 | Granfors | 78.17 | 35.93323 |  |  | 6.203 | 238.6741 |  |  |  |  | 2024 | Rosa | 429 | 40.4792818 | 3 | 3000 |  |  | 3 |  | 67.219
| https://doi.org/10.1063/1.459785 | 1991 | Peek | 153.4 | 38.2 | [8 empty] | 2024 | Rosa | 429 | 40.422675 | 3.2 | 3200 |  |  | 3.2 |  | 67.125
1964 | Gavrilko&Manzhelii | 1972 | Tilford | 4 | 34.71 | [8 empty] | 2024 | Rosa | 429 | 40.3064504 | 3.7 | 3700 |  |  | 3.7 |  | 66.932
| Gavrilko V. G. and Manzhelii V. G., Soviet Phys.--Solid State 6, 1734 (1965) | 1972 | Tilford | 20 | 34.823 | [8 empty] | 2024 | Rosa | 429 | 40.2564678 | 3.9 | 3900 |  |  | 3.9 |  | 66.849
| https://doi.org/10.1016/0022-3697(75)90004-9 | 1972 | Tilford | 40 | 35.15 | [8 empty] | 2024 | Rosa | 429 | 40.1631268 | 4.3 | 4300 |  |  | 4.3 |  | 66.694
| Above DOI references Tilford 1972 / Gavrilko 1965 | 1972 | Tilford | 60 | 35.558 | [8 empty] | 2024 | Rosa | 429 | 40.1041112 | 4.6 | 4600 |  |  | 4.6 |  | 66.596
|  | 1972 | Tilford | 77 | 35.95 | [8 empty] | 2024 | Rosa | 429 | 40.004146 | 5.1 | 5100 |  |  | 5.1 |  | 66.43
| Look for korpiun | 1972 | Tilford | 80 | 36.023 | [8 empty] | 2024 | Rosa | 429 | 39.937904 | 5.4 | 5400 |  |  | 5.4 |  | 66.32
|  | 1972 | Tilford | 100 | 36.545 | [8 empty] | 2024 | Rosa | 429 | 39.8993632 | 5.6 | 5600 |  |  | 5.6 |  | 66.256
|  | 1963 | Yen | 160 | 38.54891 |  |  | 6.35 | 256.047875 |  |  |  |  | 2024 | Rosa | 429 | 39.8403476 | 5.8 | 5800 |  |  | 5.8 |  | 66.158
|  | 1963 | Yen | 154 | 38.18581 |  |  | 6.33 | 253.636137 |  |  |  |  | 2024 | Rosa | 429 | 39.8036134 | 6 | 6000 |  |  | 6 |  | 66.097
|  | 1963 | Yen | 148 | 38.18581 |  |  | 6.33 | 253.636137 |  |  |  |  | 2024 | Rosa | 429 | 39.7837408 | 6.1 | 6100 |  |  | 6.1 |  | 66.064
|  | 1963 | Yen | 143 | 38.00512 |  |  | 6.32 | 252.435968 |  |  |  |  | 2024 | Rosa | 429 | 39.76392842 | 6.2 | 6200 |  |  | 6.2 |  | 66.0311
|  | 1963 | Yen | 138 | 37.825 |  |  | 6.31 | 251.239591 |  |  |  |  | 2024 | Rosa | 429 | 39.6735382 | 6.6 | 6600 |  |  | 6.6 |  | 65.881
|  | 1963 | Yen | 133 | 37.64546 |  |  | 6.3 | 250.047 |  |  |  |  | 2024 | Rosa | 429 | 39.6265666 | 6.9 | 6900 |  |  | 6.9 |  | 65.803
|  | 1963 | Yen | 129 | 37.64546 |  |  | 6.3 | 250.047 |  |  |  |  | 2024 | Rosa | 429 | 39.5633356 | 7.2 | 7200 |  |  | 7.2 |  | 65.698
|  | 1963 | Yen | 125 | 37.46648 | Amagrats |  | 6.29 | 248.858189 |  |  |  |  | 2024 | Rosa | 429 | 39.5061266 | 7.5 | 7500 |  |  | 7.5 |  | 65.603
|  | 2003 | Herrero | 160.879 | 38.58534 | [8 empty] | 2024 | Rosa | 429 | 39.4374758 | 7.8 | 7800 |  |  | 7.8 |  | 65.489
|  | 2003 | Herrero | 158.242 | 38.54891 | [8 empty] | 2024 | Rosa | 568 | 40.88161162 | 2.311 | 2311 |  |  | 2.311 |  | 67.8871
|  | 2003 | Herrero | 150.33 | 38.18581 | [8 empty] | 2024 | Rosa | 568 | 40.88010612 | 2.321 | 2321 |  |  | 2.321 |  | 67.8846
|  | 2003 | Herrero | 140.659 | 37.825 | [8 empty] | 2024 | Rosa | 568 | 40.865292 | 2.382 | 2382 |  |  | 2.382 |  | 67.86
|  | 2003 | Herrero | 130.11 | 37.48435 | [8 empty] | 2024 | Rosa | 568 | 40.86246166 | 2.392 | 2392 |  |  | 2.392 |  | 67.8553
|  | 2003 | Herrero | 120.44 | 37.14574 | [8 empty] | 2024 | Rosa | 568 | 40.8520436 | 2.432 | 2432 |  |  | 2.432 |  | 67.838
|  | 2003 | Herrero | 110.769 | 36.86219 | [8 empty] | 2024 | Rosa | 568 | 40.814105 | 2.58 | 2580 |  |  | 2.58 |  | 67.775
|  | 2003 | Herrero | 100.22 | 36.58008 | [8 empty] | 2024 | Rosa | 568 | 40.8074808 | 2.613 | 2613 |  |  | 2.613 |  | 67.764
|  | 2003 | Herrero | 89.67 | 36.31692 | [8 empty] | 2024 | Rosa | 568 | 40.790017 | 2.683 | 2683 |  |  | 2.683 |  | 67.735
|  | 2003 | Herrero | 80 | 36.0376 | [8 empty] | 2024 | Rosa | 568 | 40.774962 | 2.744 | 2744 |  |  | 2.744 |  | 67.71
|  | 2003 | Herrero | 70.33 | 35.79438 |  |  | 6.352 | 256.2899 |  |  |  |  | 2024 | Rosa | 568 | 40.7587026 | 2.814 | 2814 |  |  | 2.814 |  | 67.683
|  | 2003 | Herrero | 60.659 | 35.58678 |  |  | 6.35 | 256.047875 |  |  |  |  | 2024 | Rosa | 568 | 40.6599418 | 3.2 | 3200 |  |  | 3.2 |  | 67.519
|  | 2003 | Herrero | 50.11 | 35.37998 |  |  | 6.33 | 253.636137 |  |  |  |  | 2024 | Rosa | 568 | 40.5979152 | 3.5 | 3500 |  |  | 3.5 |  | 67.416
|  | 2003 | Herrero | 39.56 | 35.17398 |  |  | 6.31 | 251.239591 |  |  |  |  | 2024 | Rosa | 568 | 40.5696118 | 3.592 | 3592 |  |  | 3.592 |  | 67.369
|  | 2003 | Herrero | 29.89 | 34.98585 |  |  | 6.291 | 248.9769 |  |  |  |  | 2024 | Rosa | 568 | 40.570214 | 3.584 | 3584 |  |  | 3.584 |  | 67.37
|  | 2003 | Herrero | 19.341 | 34.83243 |  |  | 6.272 | 246.7278 |  |  |  |  | 2024 | Rosa | 568 | 40.546126 | 3.7 | 3700 |  |  | 3.7 |  | 67.33
|  | 2003 | Herrero | 14.945 | 34.76439 |  |  | 6.256 | 244.8444 |  |  |  |  | 2024 | Rosa | 568 | 40.5136072 | 3.8 | 3800 |  |  | 3.8 |  | 67.276
|  | 2003 | Herrero | 9.67 | 34.74739 |  |  | 6.24 | 242.970624 |  |  |  |  | 2024 | Rosa | 568 | 40.3257208 | 4.6 | 4600 |  |  | 4.6 |  | 66.964
|  | 2003 | Herrero | 5.275 | 34.71342 |  |  | 6.225 | 241.2226 |  |  |  |  | 2024 | Rosa | 568 | 40.1649334 | 5.3 | 5300 |  |  | 5.3 |  | 66.697
|  | 2003 | Herrero | 1.758 | 34.71342 |  |  | 6.209 | 239.3674 |  |  |  |  | 2024 | Rosa | 568 | 40.0679792 | 5.8 | 5800 |  |  | 5.8 |  | 66.536
|  | 1969 | Klein | 10.474 | 34.74739 |  |  | 6.195 | 237.7519 |  |  |  |  | 2024 | Rosa | 568 | 39.8734686 | 6.7 | 6700 |  |  | 6.7 |  | 66.213
|  | 1969 | Klein | 20.948 | 34.86649 |  |  | 6.183 | 236.3729 |  |  |  |  | 2024 | Rosa | 568 | 39.7205098 | 7.4 | 7400 |  |  | 7.4 |  | 65.959
|  | 1969 | Klein | 31.422 | 35.02001 |  |  | 6.171 | 234.9993 |  |  |  |  | 2024 | Rosa | 568 | 39.4639726 | 8.7 | 8700 |  |  | 8.7 |  | 65.533
|  | 1969 | Klein | 41.09 | 35.24256 |  |  | 6.159 | 233.6311 |  |  |  |  | 2024 | Rosa | 568 | 39.2839148 | 9.6 | 9600 |  |  | 9.6 |  | 65.234
|  | 1969 | Klein | 50.758 | 35.48328 |  |  | 6.148 | 232.3815 |  |  |  |  | 2024 | Rosa | 568 | 39.1574528 | 10.2 | 10200 |  |  | 10.2 |  | 65.024
|  | 1969 | Klein | 60.427 | 35.69048 |  |  | 6.139 | 231.3625 |  |  |  |  | 2024 | Rosa | 568 | 38.9027222 | 11.6 | 11600 |  |  | 11.6 |  | 64.601
|  | 1969 | Klein | 70.095 | 35.93323 |  |  | 6.135 | 230.9105 |  |  |  |  | 2024 | Rosa | 568 | 38.495635 | 13.9 | 13900 |  |  | 13.9 |  | 63.925
|  | 1969 | Klein | 79.763 | 36.21201 |  |  | 6.134 | 230.7976 |  |  |  |  | 2024 | Rosa | 568 | 38.4432436 | 14.2 | 14200 |  |  | 14.2 |  | 63.838
|  | 1969 | Klein | 90.237 | 36.43957 |  |  | 6.132 | 230.5719 |  |  |  |  | 2024 | Rosa | 568 | 38.3968742 | 14.5 | 14500 |  |  | 14.5 |  | 63.761
|  | 1969 | Klein | 99.905 | 36.70333 |  |  | 6.132 | 230.5719 |  |  |  |  | 2024 | Rosa | 568 | 38.2860694 | 15.2 | 15200 |  |  | 15.2 |  | 63.577
|  | 1969 | Klein | 109.573 | 36.93294 |  |  | 6.134 | 230.7976 |  |  |  |  | 2024 | Rosa | 568 | 38.2017614 | 15.7 | 15700 |  |  | 15.7 |  | 63.437
|  | 1969 | Klein | 119.242 | 37.18129 |  |  | 6.141 | 231.5887 |  |  |  |  | 2024 | Rosa | 568 | 38.1186578 | 16.2 | 16200 |  |  | 16.2 |  | 63.299
|  | 1969 | Klein | 129.716 | 37.43075 |  |  | 6.15 | 232.608375 |  |  |  |  | 2024 | Rosa | 568 | 37.9259538 | 17.4 | 17400 |  |  | 17.4 |  | 62.979
|  | 2024 | Rosa | 0 | 35.2 |  |  | 6.163 | 234.0866 |  |  |  |  | 2024 | Rosa | 568 | 37.75794 | 18.5 | 18500 |  |  | 18.5 |  | 62.7
|  | 1975 | Anderson | 0 | 34.74 |  |  | 6.177 | 235.6855 |  |  |  |  | 2024 | Rosa | 568 | 37.5477722 | 19.9 | 19900 |  |  | 19.9 |  | 62.351
|  | 2022 | Rosa | 0 | 35.4 |  |  | 6.189 | 237.0617 |  |  |  |  | 2024 | Rosa | 568 | 37.197894 | 22.3 | 22300 |  |  | 22.3 |  | 61.77
|  | 2012 | Dewaele | 0 | 35.19 |  |  | 6.203 | 238.6741 |  |  |  |  | 2024 | Rosa | 568 | 37.0840782 | 23.2 | 23200 |  |  | 23.2 |  | 61.581
|  | 1998 | Jephcoat | 4 | 34.74 |  |  | 6.219 | 240.5258 |  |  |  |  | 2024 | Rosa | 568 | 36.981102 | 23.9 | 23900 |  |  | 23.9 |  | 61.41
[8 empty] | 6.232 | 242.0373 |  |  |  |  | 2024 | Rosa | 568 | 36.9154622 | 24.4 | 24400 |  |  | 24.4 |  | 61.301
[8 empty] | 6.247 | 243.7892 |  |  |  |  | 2024 | Rosa | 568 | 36.8010442 | 25.3 | 25300 |  |  | 25.3 |  | 61.111
[8 empty] | 6.26 | 245.314376 |  |  |  |  | 2024 | Rosa | 568 | 36.6342348 | 26.6 | 26600 |  |  | 26.6 |  | 60.834
[8 empty] | 6.274 | 246.9639 |  |  |  |  | 2024 | Rosa | 568 | 36.460199 | 28 | 28000 |  |  | 28 |  | 60.545
[8 empty] | 6.288 | 248.6209 |  |  |  |  | 2024 | Rosa | 568 | 36.3343392 | 29 | 29000 |  |  | 29 |  | 60.336
[14 empty] | 2024 | Rosa | 568 | 36.25244 | 29.7 | 29700 |  |  | 29.7 |  | 60.2
[14 empty] | 2024 | Rosa | 568 | 36.1326022 | 30.7 | 30700 |  |  | 30.7 |  | 60.001
[14 empty] | 2024 | Rosa | 568 | 36.1103208 | 30.9 | 30900 |  |  | 30.9 |  | 59.964
[14 empty] | 2024 | Rosa | 568 | 35.9079816 | 32.7 | 32700 |  |  | 32.7 |  | 59.628
[14 empty] | 2024 | Rosa | 568 | 35.827889 | 33.4 | 33400 |  |  | 33.4 |  | 59.495
[14 empty] | 2024 | Rosa | 568 | 35.7038358 | 34.5 | 34500 |  |  | 34.5 |  | 59.289
[14 empty] | 2024 | Rosa | 568 | 35.457536 | 36.8 | 36800 |  |  | 36.8 |  | 58.88
[14 empty] | 2024 | Rosa | 568 | 35.1991922 | 39.3 | 39300 |  |  | 39.3 |  | 58.451
[14 empty] | 2024 | Rosa | 568 | 34.9920354 | 41.4 | 41400 |  |  | 41.4 |  | 58.107
[14 empty] | 2024 | Rosa | 568 | 34.7433268 | 44 | 44000 |  |  | 44 |  | 57.694
[14 empty] | 2024 | Rosa | 568 | 34.6800958 | 44.7 | 44700 |  |  | 44.7 |  | 57.589
[14 empty] | 2024 | Rosa | 568 | 34.6120472 | 45.4 | 45400 |  |  | 45.4 |  | 57.476
[14 empty] | 2024 | Rosa | 568 | 34.4470444 | 47.3 | 47300 |  |  | 47.3 |  | 57.202
[14 empty] | 2024 | Rosa | 568 | 34.2964944 | 49 | 49000 |  |  | 49 |  | 56.952
[14 empty] | 2024 | Rosa | 568 | 34.1278784 | 51 | 51000 |  |  | 51 |  | 56.672
[14 empty] | 2024 | Rosa | 568 | 34.0309242 | 52 | 52000 |  |  | 52 |  | 56.511
[14 empty] | 2024 | Rosa | 568 | 33.9484228 | 53 | 53000 |  |  | 53 |  | 56.374
[14 empty] | 2024 | Rosa | 568 | 33.8520708 | 54 | 54000 |  |  | 54 |  | 56.214
[14 empty] | 2024 | Rosa | 568 | 33.7430726 | 56 | 56000 |  |  | 56 |  | 56.033
[14 empty] | 2024 | Rosa | 568 | 33.5985446 | 58 | 58000 |  |  | 58 |  | 55.793
[14 empty] | 2024 | Rosa | 568 | 33.5130322 | 59 | 59000 |  |  | 59 |  | 55.651
[14 empty] | 2024 | Rosa | 728 | 40.9592352 | 3.22 | 3220 |  |  | 3.22 |  | 68.016
[14 empty] | 2024 | Rosa | 728 | 40.9544176 | 3.24 | 3240 |  |  | 3.24 |  | 68.008
[14 empty] | 2024 | Rosa | 728 | 40.9098548 | 3.42 | 3420 |  |  | 3.42 |  | 67.934
[14 empty] | 2024 | Rosa | 728 | 40.8839602 | 3.5 | 3500 |  |  | 3.5 |  | 67.891
[14 empty] | 2024 | Rosa | 728 | 40.8189226 | 3.77 | 3770 |  |  | 3.77 |  | 67.783
[14 empty] | 2024 | Rosa | 728 | 40.7466586 | 4.06 | 4060 |  |  | 4.06 |  | 67.663
[14 empty] | 2024 | Rosa | 728 | 40.6689748 | 4.38 | 4380 |  |  | 4.38 |  | 67.534
[14 empty] | 2024 | Rosa | 728 | 40.5870756 | 4.72 | 4720 |  |  | 4.72 |  | 67.398
[14 empty] | 2024 | Rosa | 728 | 40.3859408 | 5.56 | 5560 |  |  | 5.56 |  | 67.064
[14 empty] | 2024 | Rosa | 728 | 40.2775448 | 6.03 | 6030 |  |  | 6.03 |  | 66.884
[14 empty] | 2024 | Rosa | 728 | 40.2161204 | 6.29 | 6290 |  |  | 6.29 |  | 66.782
[14 empty] | 2024 | Rosa | 728 | 40.1510828 | 6.58 | 6580 |  |  | 6.58 |  | 66.674
[14 empty] | 2024 | Rosa | 728 | 39.92230702 | 7.62 | 7620 |  |  | 7.62 |  | 66.2941
[14 empty] | 2024 | Rosa | 728 | 39.75850862 | 8.38 | 8380 |  |  | 8.38 |  | 66.0221
[14 empty] | 2024 | Rosa | 728 | 39.73261402 | 8.5 | 8500 |  |  | 8.5 |  | 65.9791
[14 empty] | 2024 | Rosa | 728 | 39.5010079 | 9.6 | 9600 |  |  | 9.6 |  | 65.5945
[14 empty] | 2024 | Rosa | 728 | 39.3308864 | 10.5 | 10500 |  |  | 10.5 |  | 65.312
[14 empty] | 2024 | Rosa | 728 | 38.94210608 | 12.5 | 12500 |  |  | 12.5 |  | 64.6664
[14 empty] | 2024 | Rosa | 728 | 38.88778764 | 12.8 | 12800 |  |  | 12.8 |  | 64.5762
[14 empty] | 2024 | Rosa | 728 | 38.81233198 | 13.2 | 13200 |  |  | 13.2 |  | 64.4509
[14 empty] | 2024 | Rosa | 728 | 38.67798116 | 14 | 14000 |  |  | 14 |  | 64.2278
[14 empty] | 2024 | Rosa | 728 | 38.47461822 | 15.1 | 15100 |  |  | 15.1 |  | 63.8901
[14 empty] | 2024 | Rosa | 728 | 38.38133744 | 15.7 | 15700 |  |  | 15.7 |  | 63.7352
[14 empty] | 2024 | Rosa | 728 | 38.06674816 | 17.6 | 17600 |  |  | 17.6 |  | 63.2128
[14 empty] | 2024 | Rosa | 728 | 37.86886524 | 18.8 | 18800 |  |  | 18.8 |  | 62.8842
[14 empty] | 2024 | Rosa | 728 | 37.5483744 | 20.9 | 20900 |  |  | 20.9 |  | 62.352
[14 empty] | 2024 | Rosa | 728 | 37.38903228 | 22 | 22000 |  |  | 22 |  | 62.0874
[14 empty] | 2024 | Rosa | 728 | 37.25588586 | 23 | 23000 |  |  | 23 |  | 61.8663
[14 empty] | 2024 | Rosa | 728 | 37.071432 | 24.3 | 24300 |  |  | 24.3 |  | 61.56
[14 empty] | 2024 | Rosa | 728 | 36.72354106 | 26.9 | 26900 |  |  | 26.9 |  | 60.9823
[14 empty] | 2024 | Rosa | 728 | 36.55841782 | 28.2 | 28200 |  |  | 28.2 |  | 60.7081
[14 empty] | 2024 | Rosa | 728 | 36.41527488 | 29.3 | 29300 |  |  | 29.3 |  | 60.4704
[14 empty] | 2024 | Rosa | 728 | 36.1837892 | 31.2 | 31200 |  |  | 31.2 |  | 60.086
[14 empty] | 2024 | Rosa | 728 | 35.9266498 | 33.5 | 33500 |  |  | 33.5 |  | 59.659
[14 empty] | 2024 | Rosa | 728 | 35.8652254 | 34 | 34000 |  |  | 34 |  | 59.557
[14 empty] | 2024 | Rosa | 728 | 35.70606394 | 35.4 | 35400 |  |  | 35.4 |  | 59.2927
[14 empty] | 2024 | Rosa | 728 | 35.4653646 | 37.7 | 37700 |  |  | 37.7 |  | 58.893
[14 empty] | 2024 | Rosa | 728 | 35.24032246 | 39.8 | 39800 |  |  | 39.8 |  | 58.5193
[14 empty] | 2024 | Rosa | 728 | 34.90917268 | 43.2 | 43200 |  |  | 43.2 |  | 57.9694
[14 empty] | 2024 | Rosa | 728 | 34.79294808 | 44.4 | 44400 |  |  | 44.4 |  | 57.7764
[14 empty] | 2024 | Rosa | 728 | 34.55562106 | 47 | 47000 |  |  | 47 |  | 57.3823
[14 empty] | 2024 | Rosa | 728 | 34.4744445 | 47.9 | 47900 |  |  | 47.9 |  | 57.2475
[14 empty] | 2024 | Rosa | 728 | 34.3482836 | 49.3 | 49300 |  |  | 49.3 |  | 57.038
[14 empty] | 2024 | Rosa | 728 | 34.15022002 | 51.6 | 51600 |  |  | 51.6 |  | 56.7091
[14 empty] | 2024 | Rosa | 728 | 34.03050266 | 53 | 53000 |  |  | 53 |  | 56.5103
[14 empty] | 2024 | Rosa | 728 | 33.97528092 | 53.6 | 53600 |  |  | 53.6 |  | 56.4186
[12 empty] | High Presssure | https://doi.org/10.1103/PhysRevB.21.1658 | 1980 | Ross | 0 | 36.38 | -0.35 |  | -3.5 |  | -0.35
[14 empty] | 1980 | Ross | 0 | 31.84 | 0.14 |  | 1.4 |  | 0.14
[14 empty] | 1980 | Ross | 0 | 27.69 | 1.42 |  | 14.2 |  | 1.42
[14 empty] | 1980 | Ross | 0 | 23.92 | 4.31 |  | 43.1 |  | 4.31
[14 empty] | 1980 | Ross | 0 | 20.51 | 10.26 |  | 102.6 |  | 10.26
[14 empty] | 1980 | Ross | 0 | 17.44 | 22 |  | 220 |  | 22
[14 empty] | 1980 | Ross | 0 | 16.03 | 31.47 |  | 314.7 |  | 31.47
[14 empty] | 1980 | Ross | 0 | 14.69 | 44.8 |  | 448 |  | 44.8
[14 empty] | 1980 | Ross | 0 | 13.43 | 63.2 |  | 632 |  | 63.2
[14 empty] | 1980 | Ross | 0 | 12.25 | 88.2 |  | 882 |  | 88.2
[14 empty] | 1980 | Ross | 0 | 11.14 | 122.4 |  | 1224 |  | 122.4
[14 empty] | 1980 | Ross | 0 | 10.09 | 164.6 |  | 1646 |  | 164.6
[13 empty] | Reference not in Shared Folder | 1980 | Ray | 0 | 34.9983 | 0.0319 |  | 0.319 |  | 0.0319
[14 empty] | 1980 | Ray | 0 | 15.9943 | 33.19 |  | 331.9 |  | 33.19
[14 empty] | 1980 | Ray | 0 | 11 | 127.58 |  | 1275.8 |  | 127.58 | FCC | A^3
[14 empty] | 2022 | Rosa | 293 | 32.15595 | 1.04 |  |  |  | 1.04 | 5.9776 | 53.39746
[14 empty] | 2022 | Rosa | 293 | 31.01581 | 1.29 |  |  |  | 1.29 | 5.9061 | 51.50417
[14 empty] | 2022 | Rosa | 293 | 28.78554 | 2.03 |  |  |  | 2.03 | 5.761 | 47.80063
[14 empty] | 2022 | Rosa | 293 | 27.1564 | 2.81 |  |  |  | 2.81 | 5.6502 | 45.09532
[14 empty] | 2022 | Rosa | 293 | 27.05559 | 2.91 |  |  |  | 2.91 | 5.6432 | 44.92792 | aHCP | cHCP | VF(HCP) | V(HCP)
[14 empty] | 2022 | Rosa | 293 | 26.45741 | 3.3 |  |  |  | 3.3 | 5.6013 | 43.93458
[14 empty] | 2022 | Rosa | 293 | 25.71902 | 3.85 |  |  |  | 3.85 | 5.5487 | 42.70844
[14 empty] | 2022 | Rosa | 293 | 25.69539 | 3.98 |  |  |  | 3.98 | 5.547 | 42.6692
[14 empty] | 2022 | Rosa | 293 | 25.53591 | 4.04 |  |  |  | 4.04 | 5.5355 | 42.40437
[14 empty] | 2022 | Rosa | 293 | 24.95088 | 4.55 |  |  |  | 4.55 | 5.4929 | 41.43288
[14 empty] | 2022 | Rosa | 293 | 24.88825 | 4.64 |  |  |  | 4.64 | 5.4883 | 41.32887
[14 empty] | 2022 | Rosa | 293 | 24.85697 | 4.65 |  |  |  | 4.65 | 5.486 | 41.27693
[14 empty] | 2022 | Rosa | 293 | 24.69556 | 4.86 |  |  |  | 4.86 | 5.4741 | 41.00891
[14 empty] | 2022 | Rosa | 293 | 24.66174 | 4.86 |  |  |  | 4.86 | 5.4716 | 40.95275
[14 empty] | 2022 | Rosa | 293 | 24.64552 | 4.86 |  |  |  | 4.86 | 5.4704 | 40.92581
[14 empty] | 2022 | Rosa | 293 | 24.6023 | 4.86 |  |  |  | 4.86 | 5.4672 | 40.85403
[14 empty] | 2022 | Rosa | 293 | 24.62071 | 4.96 |  |  |  | 4.96 | 5.4678 | 40.86748
[14 empty] | 2022 | Rosa | 293 | 24.27582 | 5.34 |  |  |  | 5.34 | 5.4416 | 40.28282
[14 empty] | 2022 | Rosa | 293 | 23.715 | 5.98 |  |  |  | 5.98 | 5.4005 | 39.37694
[14 empty] | 2022 | Rosa | 293 | 23.70688 | 6.04 |  |  |  | 6.04 | 5.4 | 39.366
[14 empty] | 2022 | Rosa | 293 | 23.34759 | 6.53 |  |  |  | 6.53 | 5.3726 | 38.7698
[14 empty] | 2022 | Rosa | 293 | 22.98724 | 7.07 |  |  |  | 7.07 | 5.3446 | 38.16679 | 3.8671 | 6.3189 | 0.34 | 40.91786
[14 empty] | 2022 | Rosa | 293 | 22.65518 | 7.64 |  |  |  | 7.64 | 5.3189 | 37.61885 | 3.8482 | 6.2972 | 0.3 | 40.37973
[14 empty] | 2022 | Rosa | 293 | 22.62037 | 7.72 |  |  |  | 7.72 | 5.3164 | 37.56583 | 3.8199 | 6.2339 | 0.33 | 39.38805
[14 empty] | 2022 | Rosa | 293 | 22.43093 | 7.99 |  |  |  | 7.99 | 5.3016 | 37.25297 | 3.8195 | 6.2332 | 0.12 | 39.37538
[14 empty] | 2022 | Rosa | 293 | 22.07514 | 8.62 |  |  |  | 8.62 | 5.2732 | 36.65749 | 3.8001 | 6.2006 | 0.25 | 38.77255
[14 empty] | 2022 | Rosa | 293 | 21.90661 | 8.82 |  |  |  | 8.82 | 5.2596 | 36.37459 | 3.7808 | 6.1688 | 0.33 | 38.18288
[14 empty] | 2022 | Rosa | 293 | 21.8085 | 9.15 |  |  |  | 9.15 | 5.2517 | 36.21093 | 3.7614 | 6.1416 | 0.28 | 37.62541
[14 empty] | 2022 | Rosa | 293 | 21.45222 | 9.83 |  |  |  | 9.83 | 5.2229 | 35.61846 | 3.7592 | 6.1376 | 0.33 | 37.55693
[14 empty] | 2022 | Rosa | 293 | 21.13932 | 10.62 |  |  |  | 10.62 | 5.1976 | 35.10335 | 3.7493 | 6.1178 | 0.33 | 37.23885
[14 empty] | 2022 | Rosa | 293 | 21.14082 | 10.71 |  |  |  | 10.71 | 5.1977 | 35.10538 | 3.7306 | 6.0853 | 0 | 36.67246
[14 empty] | 2022 | Rosa | 293 | 20.79756 | 11.36 |  |  |  | 11.36 | 5.1693 | 34.53307 | 3.7205 | 6.0701 | 0.36 | 36.38305
[14 empty] | 2022 | Rosa | 293 | 20.46086 | 12.2 |  |  |  | 12.2 | 5.1412 | 33.97297 | 3.715 | 6.0612 | 0.33 | 36.22237
[14 empty] | 2022 | Rosa | 293 | 20.24761 | 12.74 |  |  |  | 12.74 | 5.1222 | 33.5977 | 3.6949 | 6.0274 | 0.35 | 35.63166
[14 empty] | 2022 | Rosa | 293 | 19.90465 | 13.7 |  |  |  | 13.7 | 5.0936 | 33.03806 | 3.6765 | 5.9977 | 0.3 | 35.10383
[14 empty] | 2022 | Rosa | 293 | 19.86972 | 13.83 |  |  |  | 13.83 | 5.0912 | 32.99138 | 3.6765 | 5.9983 | 0.31 | 35.10734
[14 empty] | 2022 | Rosa | 293 | 19.48409 | 15.1 |  |  |  | 15.1 | 5.0583 | 32.35592 | 3.657 | 5.9647 | 0.35 | 34.54134
[14 empty] | 2022 | Rosa | 293 | 19.40739 | 15.24 |  |  |  | 15.24 | 5.0546 | 32.28497 | 3.6373 | 5.9321 | 0.37 | 33.98344
[14 empty] | 2022 | Rosa | 293 | 19.22993 | 15.9 |  |  |  | 15.9 | 5.0365 | 31.93938 | 3.6239 | 5.9198 | 0.38 | 33.66356
[14 empty] | 2022 | Rosa | 293 | 19.22007 | 16.02 |  |  |  | 16.02 | 5.0351 | 31.91276 | 3.6043 | 5.8789 | 0.47 | 33.07033
[14 empty] | 2022 | Rosa | 293 | 18.91784 | 17.2 |  |  |  | 17.2 | 5.0083 | 31.40588 | 3.6022 | 5.8735 | 0.38 | 33.00147
[14 empty] | 2022 | Rosa | 293 | 18.90376 | 17.23 |  |  |  | 17.23 | 5.0074 | 31.38896 | 3.5791 | 5.8327 | 0.4 | 32.35325
[14 empty] | 2022 | Rosa | 293 | 18.27961 | 19.7 |  |  |  | 19.7 | 4.9512 | 30.3439 | 3.5764 | 5.808 | 0.49 | 32.16766
[14 empty] | 2022 | Rosa | 293 | 17.61369 | 23 |  |  |  | 23 | 4.889 | 29.21461 | 3.5627 | 5.8078 | 0.35 | 31.92058
[14 empty] | 2022 | Rosa | 293 | 17.10882 | 25.9 |  |  |  | 25.9 | 4.8404 | 28.352 | 3.5627 | 5.808 | 0.41 | 31.92168
[14 empty] | 2022 | Rosa | 293 | 17.11006 | 26.22 |  |  |  | 26.22 | 4.8404 | 28.352 | 3.5444 | 5.7775 | 0.38 | 31.42867
[14 empty] | 2022 | Rosa | 293 | 16.70658 | 28.63 |  |  |  | 28.63 | 4.8012 | 27.66874 | 3.5431 | 5.7754 | 0.42 | 31.39421
[14 empty] | 2022 | Rosa | 293 | 16.32055 | 31.26 |  |  |  | 31.26 | 4.7637 | 27.02547 | 3.504 | 5.7123 | 0.42 | 30.36965
[14 empty] | 2022 | Rosa | 293 | 16.02251 | 33.76 |  |  |  | 33.76 | 4.7297 | 26.45092 | 3.4618 | 5.6423 | 0.53 | 29.2793
[14 empty] | 2022 | Rosa | 293 | 15.91989 | 33.84 |  |  |  | 33.84 | 4.7279 | 26.42073 | 3.4292 | 5.5885 | 0.56 | 28.4565
[14 empty] | 2022 | Rosa | 293 | 15.41329 | 36.37 |  |  |  | 36.37 | 4.6991 | 25.94084 | 3.4294 | 5.5882 | 0.57 | 28.45829
[14 empty] | 2022 | Rosa | 293 | 15.61574 | 36.43 |  |  |  | 36.43 | 4.6972 | 25.90939 | 3.4022 | 5.5434 | 0.64 | 27.78411
[14 empty] | 2022 | Rosa | 293 | 15.36284 | 39.3 |  |  |  | 39.3 | 4.6658 | 25.39325 | 3.3752 | 5.501 | 0.69 | 27.13572
[14 empty] | 2022 | Rosa | 293 | 15.29219 | 39.4 |  |  |  | 39.4 | 4.6637 | 25.35898 | 3.3532 | 5.4743 | 0.77 | 26.65313
[14 empty] | 2022 | Rosa | 293 | 15.14549 | 42.1 |  |  |  | 42.1 | 4.6355 | 24.90174 | 3.3458 | 5.4551 | 0.71 | 26.44255
[14 empty] | 2022 | Rosa | 293 | 15.00903 | 42.2 |  |  |  | 42.2 | 4.6354 | 24.90013 | 3.3296 | 5.309 | 0.76 | 25.48575
[14 empty] | 2022 | Rosa | 293 | 14.62349 | 46.6 |  |  |  | 46.6 | 4.5938 | 24.23574 | 3.3243 | 5.4207 | 0.73 | 25.93919
[14 empty] | 2022 | Rosa | 293 | 14.61724 | 46.8 |  |  |  | 46.8 | 4.5948 | 24.25157 | 3.3052 | 5.3989 | 0.81 | 25.53885
[14 empty] | 2022 | Rosa | 293 | 14.16331 | 53.4 |  |  |  | 53.4 | 4.5452 | 23.47464 | 3.3017 | 5.3821 | 0.75 | 25.40549
[14 empty] | 2022 | Rosa | 293 | 14.14175 | 53.5 |  |  |  | 53.5 | 4.5443 | 23.4607 | 3.2855 | 5.3957 | 0.78 | 25.22037
[14 empty] | 2022 | Rosa | 293 | 13.82399 | 58.44 |  |  |  | 58.44 | 4.5149 | 23.00829 | 3.2807 | 5.3491 | 0.8 | 24.92955
[14 empty] | 2022 | Rosa | 293 | 13.82499 | 58.5 |  |  |  | 58.5 | 4.5098 | 22.93041 | 3.2549 | 5.2965 | 0.77 | 24.29769
[14 empty] | 2022 | Rosa | 293 | 23.78546 | 5.92 |  |  |  | 5.92 | 5.4059 | 39.49517 | 3.252 | 5.3019 | 0.78 | 24.27914
[14 empty] | 2022 | Rosa | 293 | 23.76003 | 5.92 |  |  |  | 5.92 | 5.4044 | 39.46231 | 3.219 | 5.2443 | 0.8 | 23.53044
[14 empty] | 2022 | Rosa | 293 | 23.7238 | 5.92 |  |  |  | 5.92 | 5.4013 | 39.39444 | 3.2161 | 5.2436 | 0.94 | 23.48493
[14 empty] | 2022 | Rosa | 293 | 22.31232 | 8.16 |  |  |  | 8.16 | 5.2933 | 37.07828 | 3.1954 | 5.1893 | 0.81 | 22.94351
[14 empty] | 2022 | Rosa | 293 | 22.26121 | 8.16 |  |  |  | 8.16 | 5.2882 | 36.97121 | 3.1919 | 5.2052 | 0.82 | 22.96342
[14 empty] | 2022 | Rosa | 293 | 22.23256 | 8.16 |  |  |  | 8.16 | 5.2857 | 36.9188 | 3.822 | 6.245 | 0.38 | 39.50158
[14 empty] | 2022 | Rosa | 293 | 21.06611 | 10.5 |  |  |  | 10.5 | 5.1916 | 34.98192 | 3.821 | 6.238 | 0.27 | 39.43666
[14 empty] | 2022 | Rosa | 293 | 21.01239 | 10.5 |  |  |  | 10.5 | 5.1872 | 34.89305 | 3.82 | 6.235 | 0.3 | 39.39706
[14 empty] | 2022 | Rosa | 293 | 21.04941 | 10.5 |  |  |  | 10.5 | 5.1902 | 34.95363 | 3.739 | 6.113 | 0.37 | 37.00547
[14 empty] | 2022 | Rosa | 293 | 19.40617 | 15.07 |  |  |  | 15.07 | 5.053 | 32.25432 | 3.738 | 6.108 | 0.3 | 36.95543
[14 empty] | 2022 | Rosa | 293 | 18.08197 | 20.6 |  |  |  | 20.6 | 4.935 | 30.04703 | 3.738 | 6.102 | 0.28 | 36.91913
[14 empty] | 2022 | Rosa | 293 | 16.31329 | 31 |  |  |  | 31 | 4.772 | 27.16698 | 3.68 | 5.995 | 0 | 35.15487
[14 empty] | 2022 | Rosa | 293 | 16.20821 | 31 |  |  |  | 31 | 4.7572 | 26.91499 | 3.668 | 5.989 | 0.17 | 34.89101
[14 empty] | 2022 | Rosa | 293 | 16.25894 | 31 |  |  |  | 31 | 4.7743 | 27.20628 | 3.671 | 5.9903 | 0.27 | 34.9557
[14 empty] | 2022 | Rosa | 293 | 16.05352 | 31 |  |  |  | 31 | 4.7663 | 27.06974 | 3.5726 | 5.8239 | 0.43 | 32.18721
[14 empty] | 2022 | Rosa | 293 | 16.16085 | 31 |  |  |  | 31 | 4.768 | 27.09872 | 3.4885 | 5.6933 | 0.45 | 30.00144
[14 empty] | 2022 | Rosa | 293 | 15.70504 | 36.5 |  |  |  | 36.5 | 4.7122 | 26.1584 | 3.372 | 5.4986 | 0.82 | 27.07247
[14 empty] | 2022 | Rosa | 293 | 15.68919 | 36.5 |  |  |  | 36.5 | 4.7108 | 26.13509 | 3.3552 | 5.5012 | 0 | 26.81606
[14 empty] | 2022 | Rosa | 293 | 15.72087 | 36.5 |  |  |  | 36.5 | 4.7167 | 26.23341 | 3.3581 | 5.4931 | 0.54 | 26.82288
[14 empty] | 2022 | Rosa | 293 | 15.8423 | 36.5 |  |  |  | 36.5 | 4.7203 | 26.29352 | 3.3404 | 5.5035 | 0.86 | 26.59112
[14 empty] | 2022 | Rosa | 293 | 15.68649 | 36.5 |  |  |  | 36.5 | 4.7056 | 26.04864 | 3.3626 | 5.4795 | 0.97 | 26.82823
[14 empty] | 2022 | Rosa | 293 | 15.6767 | 36.5 |  |  |  | 36.5 | 4.7095 | 26.11346 | 3.3288 | 5.4346 | 0.96 | 26.07616
[14 empty] | 2022 | Rosa | 293 | 15.08545 | 42.5 |  |  |  | 42.5 | 4.6496 | 25.12967 | 3.3304 | 5.4231 | 0.92 | 26.046
[14 empty] | 2022 | Rosa | 293 | 15.07677 | 42.5 |  |  |  | 42.5 | 4.6446 | 25.04869 | 3.3312 | 5.4286 | 0.86 | 26.08494
[14 empty] | 2022 | Rosa | 293 | 15.15245 | 42.5 |  |  |  | 42.5 | 4.6501 | 25.13778 | 3.3392 | 5.4501 | 0.67 | 26.31419
[14 empty] | 2022 | Rosa | 293 | 15.17413 | 42.5 |  |  |  | 42.5 | 4.6538 | 25.19783 | 3.3263 | 5.4283 | 0 | 26.00682
[14 empty] | 2022 | Rosa | 293 | 14.98322 | 42.5 |  |  |  | 42.5 | 4.6342 | 24.8808 | 3.3289 | 5.4224 | 0.86 | 26.01918
[14 empty] | 2022 | Rosa | 293 | 15.07893 | 42.5 |  |  |  | 42.5 | 4.6444 | 25.04545 | 3.2837 | 5.3599 | 0.76 | 25.02559
[14 empty] | 2022 | Rosa | 293 | 14.25956 | 50.6 |  |  |  | 50.6 | 4.5549 | 23.62526 | 3.2848 | 5.3579 | 0.8 | 25.03301
[14 empty] | 2012 | Dewaele | 298 | 25.16407118 | 4.33 |  |  |  | 4.33 |  | 41.7869 | 3.2902 | 5.3699 | 0.71 | 25.17164
[14 empty] | 2012 | Dewaele | 298 | 25.17780134 | 4.7 |  |  |  | 4.7 |  | 41.8097 | 3.2986 | 5.3826 | 0 | 25.36016
[14 empty] | 2012 | Dewaele | 298 | 24.52947282 | 5.46 |  |  |  | 5.46 |  | 40.7331 | 3.2715 | 5.3285 | 0 | 24.69446
[14 empty] | 2012 | Dewaele | 298 | 23.1286954 | 7.05 |  |  |  | 7.05 |  | 38.407 | 3.285 | 5.3584 | 0.81 | 25.0384
[14 empty] | 2012 | Dewaele | 298 | 22.20359576 | 8.49 |  |  |  | 8.49 |  | 36.8708 | 3.2229 | 5.2653 | 0.95 | 23.68195
[14 empty] | 2012 | Dewaele | 298 | 21.29126276 | 10.5 |  |  |  | 10.5 |  | 35.3558
[14 empty] | 2012 | Dewaele | 298 | 20.52664942 | 12.3 |  |  |  | 12.3 |  | 34.0861
[14 empty] | 2012 | Dewaele | 298 | 19.5808341 | 15.1 |  |  |  | 15.1 |  | 32.5155
[14 empty] | 2012 | Dewaele | 298 | 18.78490636 | 18.2 |  |  |  | 18.2 |  | 31.1938
[14 empty] | 2012 | Dewaele | 298 | 18.19571388 | 20.8 |  |  |  | 20.8 |  | 30.2154
[14 empty] | 2012 | Dewaele | 298 | 17.69901932 | 23.4 |  |  |  | 23.4 |  | 29.3906
[14 empty] | 2012 | Dewaele | 298 | 17.05346092 | 26.9 |  |  |  | 26.9 |  | 28.3186
[14 empty] | 2012 | Dewaele | 298 | 16.57483236 | 30 |  |  |  | 30 |  | 27.5238
[14 empty] | 2012 | Dewaele | 298 | 16.06112565 | 33.2 |  |  |  | 33.2 |  | 26.876
[14 empty] | 2012 | Dewaele | 298 | 15.70097994 | 36.2 |  |  |  | 36.2 |  | 26.2418
[14 empty] | 2012 | Dewaele | 298 | 15.31701722 | 39.6 |  |  |  | 39.6 |  | 25.6094
[14 empty] | 2012 | Dewaele | 298 | 14.92378062 | 43.7 |  |  |  | 43.7 |  | 24.9372
[14 empty] | 2012 | Dewaele | 298 | 14.72749353 | 45.9 |  |  |  | 45.9 |  | 24.5968
[14 empty] | 2012 | Dewaele | 298 | 14.50802174 | 48.8 |  |  |  | 48.8 |  | 24.1804 |  |  |  | 26.4655
[14 empty] | 2012 | Dewaele | 298 | 10.50465636 | 141 |  |  |  | 141 | [5 empty] | 25.9036
[14 empty] | 2012 | Dewaele | 298 | 10.33116254 | 149 |  |  |  | 149 | [5 empty] | 25.2608
[14 empty] | 2012 | Dewaele | 298 | 10.30930268 | 150 |  |  |  | 150 | [5 empty] | 24.627
[14 empty] | 2012 | Dewaele | 298 | 10.3054486 | 150 |  |  |  | 150 | [5 empty] | 24.3155
[14 empty] | 2012 | Dewaele | 298 | 10.25919964 | 152 |  |  |  | 152 | [5 empty] | 24.003
[14 empty] | 2012 | Dewaele | 298 | 10.18838092 | 157 |  |  |  | 157 | [5 empty] | 17.4438
[14 empty] | 2012 | Dewaele | 298 | 9.93955188 | 171 |  |  |  | 171 | [5 empty] | 17.1557
[14 empty] | 2012 | Dewaele | 298 | 9.6884947 | 188 |  |  |  | 188 | [5 empty] | 17.1194
[14 empty] | 2012 | Dewaele | 298 | 9.65242292 | 187 |  |  |  | 187 | [5 empty] | 17.113
[14 empty] | 2012 | Dewaele | 298 | 9.5406546 | 194 |  |  |  | 194 | [5 empty] | 17.0362
[14 empty] | 2012 | Dewaele | 298 | 9.38914108 | 205 |  |  |  | 205 | [5 empty] | 16.9186
[14 empty] | 2012 | Dewaele | 298 | 9.25171904 | 216 |  |  |  | 216 | [5 empty] | 16.5054
[14 empty] | 2012 | Dewaele | 298 | 9.2308227 | 217 |  |  |  | 217 | [5 empty] | 16.0885
[14 empty] | 2012 | Dewaele | 298 | 9.13681928 | 223 |  |  |  | 223 | [5 empty] | 16.0286
[14 empty] | 2012 | Dewaele | 298 | 9.04347828 | 231 |  |  |  | 231 | [5 empty] | 15.843
[14 empty] | 2012 | Dewaele | 298 | 9.02770064 | 233 |  |  |  | 233 | [5 empty] | 15.5914
[14 empty] | 2012 | Dewaele | 298 | 8.891483 | 245 |  |  |  | 245 | [5 empty] | 15.3632
[14 empty] | 2012 | Dewaele | 298 | 8.78103952 | 245 |  |  |  | 245 | [5 empty] | 15.3285
[14 empty] | 2012 | Dewaele | 298 | 8.62458796 | 254 |  |  |  | 254 | [5 empty] | 15.1724
[14 empty] | 2012 | Dewaele | 298 | 8.6207941 | 255 |  |  |  | 255 | [5 empty] | 15.0174
[14 empty] | 2012 | Dewaele | 298 | 8.52486364 | 259 |  |  |  | 259 | [5 empty] | 14.9912
[24 empty] | aFCC |  |  |  | 14.765
[14 empty] | 2002 | Errandonea | 298 | 29.84515 | 1.5 |  | 1500 |  | 1.5 |  | 5.831 |  |  |  | 14.5816
[14 empty] | 2002 | Errandonea | 298 | 25.12607 | 5.5 |  | 5500 |  | 5.5 |  | 5.5 |  |  |  | 14.3218
[14 empty] | 2002 | Errandonea | 298 | 20.14772 | 13.9 |  | 13900 |  | 13.9 |  | 5.119 |  |  |  | 14.3155
[14 empty] | 2002 | Errandonea | 298 | 18.99131 | 19.1 |  | 19100 |  | 19.1 |  | 5.017 |  |  |  | 14.1562
[14 empty] | 2002 | Errandonea | 298 | 17.38042 | 27.1 |  | 27100 |  | 27.1 |  | 4.89 | Vfcc | aHCP | cHCP | VFhcp | Vhcp
[14 empty] | 2002 | Errandonea | 298 | 16.82662 | 29 |  | 29000 |  | 29 |  | 4.814 | 49.56432 | 4.102 | 6.746 | 0.01 | 49.15167
[14 empty] | 2002 | Errandonea | 298 | 17.03243 | 36.2 |  | 36200 |  | 36.2 |  | 4.712 | 41.59375 | 3.898 | 6.39 | 0.29 | 42.04217
[14 empty] | 2002 | Errandonea | 298 | 16.00555 | 41 |  | 41000 |  | 41 |  | 4.737 | 33.53478 | 3.593 | 5.983 | 0.87 | 33.44522
[25 empty] | 31.56983 | 3.542 | 5.805 | 0.97 | 31.53552
[25 empty] | 29.23254225 | 3.441 | 5.627 | 0.97 | 28.85007
[25 empty] | 27.89063 | 3.441 | 5.551 | 0.09 | 28.46041
[25 empty] | 26.15507 | 3.441 | 5.525 | 0.98 | 28.32711
[25 empty] | 26.57359 | 3.364 | 5.424 | 0.97 | 26.57861

## Thermal Expansion Coefficient
XENON
Experimental Results
Note: only independent measurement of alpha is reported here. Those reported together with cell volumes are not independent and thus not used for fittting
| Reference | Year | Author | Temperature | Thermal Expansion Coefficient
|  |  |  | T | α | Reported Value | 10-x
|  |  |  | K | K-1
|  | 1972 | Tilford | 1 | 1.51e-07
|  | 1972 | Tilford | 1.5 | 5.29e-07
|  | 1972 | Tilford | 2 | 1.289e-06
|  | 1972 | Tilford | 2.5 | 2.644e-06
|  | 1972 | Tilford | 3 | 4.8e-06
|  | 1972 | Tilford | 3.5 | 8.06e-06
|  | 1972 | Tilford | 4 | 1.278e-05
|  | 1972 | Tilford | 4.5 | 1.877e-05
|  | 1972 | Tilford | 5 | 2.64e-05
|  | 1972 | Tilford | 5.5 | 3.555e-05
|  | 1972 | Tilford | 6 | 4.614e-05
|  | 1972 | Tilford | 6.5 | 5.8e-05
|  | 1972 | Tilford | 7 | 7.09e-05
|  | 1972 | Tilford | 7.5 | 8.44e-05
|  | 1972 | Tilford | 8 | 9.86e-05
|  | 1972 | Tilford | 8.5 | 0.0001134
|  | 1972 | Tilford | 9 | 0.0001281
|  | 1972 | Tilford | 9.5 | 0.0001428
|  | 1972 | Tilford | 10 | 0.0001577
|  | 1972 | Tilford | 10.5 | 0.0001724
|  | 1972 | Tilford | 11 | 0.0001866
|  | 1972 | Tilford | 12 | 0.0002139
|  | 1972 | Tilford | 13 | 0.0002395
|  | 1972 | Tilford | 14 | 0.0002636
|  | 1972 | Tilford | 15 | 0.000286
|  | 1972 | Tilford | 16 | 0.0003069
|  | 1972 | Tilford | 18 | 0.0003438
|  | 1972 | Tilford | 20 | 0.0003738
|  | 1972 | Tilford | 25 | 0.0004341
|  | 1972 | Tilford | 30 | 0.0004749
|  | 1972 | Tilford | 35 | 0.000508
|  | 1972 | Tilford | 40 | 0.000534
|  | 1972 | Tilford | 45 | 0.000557
|  | 1972 | Tilford | 50 | 0.000577
|  | 1972 | Tilford | 55 | 0.000596
|  | 1972 | Tilford | 60 | 0.000615
|  | 1972 | Tilford | 65 | 0.000633
|  | 1972 | Tilford | 70 | 0.00065
|  | 1972 | Tilford | 75 | 0.000666
|  | 1972 | Tilford | 80 | 0.000683
|  | 1972 | Tilford | 85 | 0.000701
|  | 1972 | Tilford | 90 | 0.00072
|  | 1972 | Tilford | 95 | 0.00074
|  | 1972 | Tilford | 100 | 0.000761
|  | 1972 | Tilford | 105 | 0.000784
|  | 1963 | Packard | 20 | 0.00028
|  | 1963 | Packard | 50 | 0.00062
|  | 1963 | Packard | 75 | 0.00077
|  | 1963 | Packard | 100 | 0.0007
|  | 1963 | Packard | 125 | 0.00084
|  | 1963 | Packard | 150 | 0.00103
|  | 1963 | Packard | 0 | 0
|  | 1963 | Packard | 20 | 0.000282
|  | 1963 | Packard | 50 | 0.000627
|  | 1963 | Packard | 75 | 0.00077
|  | 1963 | Packard | 100 | 0.0007
|  | 1963 | Packard | 125 | 0.00084
|  | 1963 | Packard | 150 | 0.00103
|  | 1967 | Manzhelli | 11 | 0.00017
|  | 1967 | Manzhelli | 15 | 0.000265
|  | 1967 | Manzhelli | 21.5 | 0.000346
|  | 1967 | Manzhelli | 25 | 0.00038
|  | 1967 | Manzhelli | 30 | 0.000421
|  | 1967 | Manzhelli | 35 | 0.000458
|  | 1967 | Manzhelli | 40 | 0.000491
|  | 1967 | Manzhelli | 45 | 0.000522
|  | 1967 | Manzhelli | 50 | 0.00055
|  | 1967 | Manzhelli | 55 | 0.000575
|  | 1967 | Manzhelli | 60 | 0.0006
|  | 1967 | Manzhelli | 65 | 0.000622
|  | 1967 | Manzhelli | 70 | 0.000644
|  | 1967 | Manzhelli | 75 | 0.000665
|  | 1967 | Manzhelli | 80 | 0.000683
|  | 1967 | Manzhelli | 85 | 0.000702
|  | 1967 | Manzhelli | 90 | 0.000719
|  | 1967 | Manzhelli | 100 | 0.00075
|  | 1967 | Manzhelli | 120 | 0.000812
|  | 1967 | Manzhelli | 140 | 0.000934
|  | 1967 | Manzhelli | 160 | 0.00114

## Compressibility Bulk Modulus
XENON
Experimental Results
| Reference | Year | Author | Temperature | Beta T |  | Density | Pressure | Reference | Year | Author | Temperature | Beta S | 1011 x Beta S
|  |  |  | T |  |  | ρ | P |  |  |  | T
|  |  |  | K | MPa-1 | cm2/kg *105 | kg/cm3 | MPa |  |  |  | K | MPa-1 | cm2/dyn | cm2/dyn x 10-10
|  | 1967 | Urvas | 20 | 0.000263 |  |  |  |  | 1967 | Manzhelli | 0 | 0.000278
|  | 1967 | Urvas | 56 | 0.000313 |  |  |  |  | 1967 | Manzhelli | 11 | 0.000279
|  | 1967 | Urvas | 77 | 0.000355 |  |  |  |  | 1967 | Manzhelli | 15 | 0.000279
|  | 1967 | Urvas | 111 | 0.000476 |  |  |  |  | 1967 | Manzhelli | 21.5 | 0.000281
|  | 1967 | Urvas | 142 | 0.000556 |  |  |  |  | 1967 | Manzhelli | 25 | 0.000282
|  | 1967 | Manzhelli | 0 | 0.000278 |  |  |  |  | 1967 | Manzhelli | 30 | 0.000284
|  | 1967 | Manzhelli | 11 | 0.00028 |  |  |  |  | 1967 | Manzhelli | 35 | 0.000286
|  | 1967 | Manzhelli | 15 | 0.000282 |  |  |  |  | 1967 | Manzhelli | 40 | 0.000289
|  | 1967 | Manzhelli | 21.5 | 0.000286 |  |  |  |  | 1967 | Manzhelli | 45 | 0.000292
|  | 1967 | Manzhelli | 25 | 0.000288 |  |  |  |  | 1967 | Manzhelli | 50 | 0.000296
|  | 1967 | Manzhelli | 30 | 0.000292 |  |  |  |  | 1967 | Manzhelli | 55 | 0.000301
|  | 1967 | Manzhelli | 35 | 0.000297 |  |  |  |  | 1967 | Manzhelli | 60 | 0.000304
|  | 1967 | Manzhelli | 40 | 0.000303 |  |  |  |  | 1967 | Manzhelli | 65 | 0.00031
|  | 1967 | Manzhelli | 45 | 0.00031 |  |  |  |  | 1967 | Manzhelli | 70 | 0.000316
|  | 1967 | Manzhelli | 50 | 0.000318 |  |  |  |  | 1967 | Manzhelli | 75 | 0.000323
|  | 1967 | Manzhelli | 55 | 0.000326 |  |  |  |  | 1967 | Manzhelli | 80 | 0.000328
|  | 1967 | Manzhelli | 60 | 0.000335 |  |  |  |  | 1967 | Manzhelli | 85 | 0.000335
|  | 1967 | Manzhelli | 65 | 0.000344 |  |  |  |  | 1967 | Manzhelli | 90 | 0.000344
|  | 1967 | Manzhelli | 70 | 0.000355 |  |  |  |  | 1967 | Manzhelli | 100 | 0.000361
|  | 1967 | Manzhelli | 75 | 0.000367 |  |  |  |  | 1967 | Manzhelli | 120 | 0.000402
|  | 1967 | Manzhelli | 80 | 0.000378 |  |  |  |  | 1967 | Manzhelli | 140 | 0.000452
|  | 1967 | Manzhelli | 85 | 0.000391 |  |  |  |  | 1974 | Shirane | 10 | 0.000275
|  | 1967 | Manzhelli | 90 | 0.000404 |  |  |  |  | 1974 | Shirane | 111 | 0.000336
|  | 1967 | Manzhelli | 100 | 0.000433 |  |  |  |  | 1974 | Shirane | 156 | 0.000442
|  | 1967 | Manzhelli | 120 | 0.000503 |  |  |  |  | 1974 | Shirane | 159.6 | 0.000476
|  | 1967 | Manzhelli | 140 | 0.000595 |  |  |  |  | 1970 | Gornal | 151 | 0.000439
|  | 1975 | Anderson | 4 | 0.000275 |  |  |  |  | 1970 | Gornal | 156 | 0.000442
|  | 1975 | Anderson | 20 | 0.000282 |  |  |  |  | 1977 | Rand | 156 | 0.000442
|  | 1975 | Anderson | 40 | 0.000303 |  |  |  |  | 1977 | Rand | 159.6 | 0.000476
|  | 1975 | Anderson | 60 | 0.000331 |  |  |  |  | 1970 | Klein | 0 | 0.000275
|  | 1975 | Anderson | 77 | 0.000366 |  |  |  |  | 1970 | Klein | 20 | 0.000284
|  | 1975 | Anderson | 80 | 0.000369 |  |  |  |  | 1970 | Klein | 40 | 0.000306
|  | 1975 | Anderson | 100 | 0.000407 |  |  |  |  | 1970 | Klein | 80 | 0.000377
|  | 1975 | Anderson | 120 | 0.000444 |  |  |  |  | 1970 | Klein | 120 | 0.000478
|  | 1975 | Anderson | 140 | 0.000521 |  |  |  |  | 1970 | Klein | 160 | 0.000586
|  | 1975 | Anderson | 159 | 0.000676
|  | 1974 | Korpiun | 4 | 0.000264
|  | 1974 | Korpiun | 65.5 | 0.000338
|  | 1974 | Korpiun | 77 | 0.000355
|  | 1990 | Schlosser | 159 | 0.000676
|  | 1990 | Schlosser | 161.36 | 0.000681
|  | 1963 | Packard | 0 | 0.000278
|  | 1963 | Packard | 20 | 0.000286
|  | 1963 | Packard | 50 | 0.000313
|  | 1963 | Packard | 75 | 0.00037
|  | 1963 | Packard | 100 | 0.000435
|  | 1963 | Packard | 125 | 0.000526
|  | 1963 | Packard | 150 | 0.000667

## Sublimation
XENON
Experimental Results
| Reference | Year | Author | Temperature | Pressure
|  |  |  | T | P
|  |  |  | K | Pa | torr | mmHg
| https://doi.org/10.1103/PhysRevB.2.3323 | 1970 | Leming | 158.71 | 67456.8 | 505.969
|  | 1970 | Leming | 158.458 | 66211.97 | 496.632
|  | 1970 | Leming | 158.17 | 64845.29 | 486.381
|  | 1970 | Leming | 157.588 | 62114.59 | 465.899
|  | 1970 | Leming | 156.972 | 59281.49 | 444.649
|  | 1970 | Leming | 156.354 | 56576.39 | 424.359
|  | 1970 | Leming | 155.706 | 53855.96 | 403.954
|  | 1970 | Leming | 155.028 | 51119.39 | 383.428
|  | 1970 | Leming | 154.709 | 49853.09546 | 373.93
|  | 1970 | Leming | 154.342 | 48472.81 | 363.577
|  | 1970 | Leming | 154.058 | 47387.44 | 355.436
|  | 1970 | Leming | 153.582 | 45684.78313 | 342.665
|  | 1970 | Leming | 153.341 | 44792.73 | 335.974
|  | 1970 | Leming | 152.82 | 43012.88 | 322.624
|  | 1970 | Leming | 152.579 | 42153.62 | 316.179
|  | 1970 | Leming | 151.999 | 40275.38 | 302.091
|  | 1970 | Leming | 151.727 | 39376.6527 | 295.35
|  | 1970 | Leming | 151.282 | 37987.17 | 284.928
|  | 1970 | Leming | 151.114 | 37497.35 | 281.254
|  | 1970 | Leming | 150.798 | 36507.43 | 273.829
|  | 1970 | Leming | 150.607 | 35998.67 | 270.013
|  | 1970 | Leming | 150.561 | 35816.82 | 268.649
|  | 1970 | Leming | 149.831 | 33723.7999 | 252.95
|  | 1970 | Leming | 149.692 | 33376.36 | 250.344
|  | 1970 | Leming | 149.645 | 33216.78 | 249.147
|  | 1970 | Leming | 149.296 | 32223.26079 | 241.695
|  | 1970 | Leming | 148.949 | 31343.6 | 235.097
|  | 1970 | Leming | 148.781 | 30892.97 | 231.717
|  | 1970 | Leming | 148.684 | 30689.12 | 230.188
|  | 1970 | Leming | 147.8 | 28417.98 | 213.153
|  | 1970 | Leming | 147.35 | 27400.07 | 205.518
|  | 1970 | Leming | 146.84 | 26181.24 | 196.376
|  | 1970 | Leming | 146.271 | 24981.08 | 187.374
|  | 1970 | Leming | 145.921 | 24169.01 | 181.283
|  | 1970 | Leming | 145.211 | 22769.39777 | 170.785
|  | 1970 | Leming | 144.965 | 22225.04 | 166.702
|  | 1970 | Leming | 144.088 | 20556.39 | 154.186
|  | 1970 | Leming | 144.058 | 20499.19 | 153.757
|  | 1970 | Leming | 143.018 | 18663.61 | 139.989
|  | 1970 | Leming | 142.831 | 18482.56 | 138.631
|  | 1970 | Leming | 142.115 | 17180.53953 | 128.865
|  | 1970 | Leming | 141.183 | 15755.86 | 118.179
|  | 1970 | Leming | 139.419 | 13346.33 | 100.106
|  | 1970 | Leming | 138.992 | 12811.44 | 96.094
|  | 1970 | Leming | 138.418 | 12119.63641 | 90.905
|  | 1970 | Leming | 137.68 | 11272.64 | 84.552
|  | 1970 | Leming | 137.31 | 10868.54 | 81.521
|  | 1970 | Leming | 136.409 | 9934.088864 | 74.512
|  | 1970 | Leming | 136.4 | 9931.289102 | 74.491
|  | 1970 | Leming | 135.403 | 8974.970396 | 67.318
|  | 1970 | Leming | 135.198 | 8796.58556 | 65.98
|  | 1970 | Leming | 134.931 | 8550.073182 | 64.131
|  | 1970 | Leming | 134.006 | 7772.539278 | 58.299
|  | 1970 | Leming | 133.928 | 7717.610614 | 57.887
|  | 1970 | Leming | 132.972 | 6974.74043 | 52.315
|  | 1970 | Leming | 132.699 | 6785.42319 | 50.895
|  | 1970 | Leming | 132.088 | 6350.260182 | 47.631
|  | 1970 | Leming | 131.498 | 5965.092924 | 44.742
|  | 1970 | Leming | 131.117 | 5718.713868 | 42.894
|  | 1970 | Leming | 130.405 | 5295.416518 | 39.719
|  | 1970 | Leming | 130.088 | 5109.56565 | 38.325
|  | 1970 | Leming | 129.326 | 4696.134128 | 35.224
|  | 1970 | Leming | 129.176 | 4621.473808 | 34.664
|  | 1970 | Leming | 128.24 | 4156.713316 | 31.178
|  | 1970 | Leming | 127.978 | 4038.856668 | 30.294
|  | 1970 | Leming | 127.577 | 3854.33902 | 28.91
|  | 1970 | Leming | 127.543 | 3845.539768 | 28.844
|  | 1970 | Leming | 126.822 | 3537.432626 | 26.533
|  | 1970 | Leming | 126.764 | 3515.301174 | 26.367
|  | 1970 | Leming | 126.538 | 3426.642044 | 25.702
|  | 1970 | Leming | 126.279 | 3318.917868 | 24.894
|  | 1970 | Leming | 125.686 | 3090.003994 | 23.177
|  | 1970 | Leming | 125.544 | 3043.607938 | 22.829
|  | 1970 | Leming | 124.53 | 2697.903992 | 20.236
|  | 1970 | Leming | 124.52 | 2688.838096 | 20.168
|  | 1970 | Leming | 123.585 | 2401.262542 | 18.011
|  | 1970 | Leming | 123.358 | 2342.067574 | 17.567
|  | 1970 | Leming | 122.613 | 2131.552136 | 15.988
|  | 1970 | Leming | 122.375 | 2076.49015 | 15.575
|  | 1970 | Leming | 121.671 | 1896.105484 | 14.222
|  | 1970 | Leming | 121.485 | 1858.50868 | 13.94
|  | 1970 | Leming | 120.64 | 1663.19195 | 12.475
|  | 1970 | Leming | 120.448 | 1630.128094 | 12.227
|  | 1970 | Leming | 119.599 | 1461.609086 | 10.963
|  | 1970 | Leming | 118.619 | 1288.023842 | 9.661
|  | 1970 | Leming | 111.004 | 479.159268 | 3.594
|  | 1970 | Leming | 109.519 | 381.167598 | 2.859
|  | 1970 | Leming | 108.183 | 309.707006 | 2.323
|  | 1970 | Leming | 106.962 | 241.179498 | 1.809
|  | 1970 | Leming | 105.018 | 184.384326 | 1.383
|  | 1970 | Leming | 103.316 | 137.854948 | 1.034
|  | 1970 | Leming | 101.672 | 102.257974 | 0.767
|  | 1970 | Leming | 97.826 | 48.929174 | 0.367
|  | 1970 | Leming | 95.935 | 32.797212 | 0.246
|  | 1970 | Leming | 94.136 | 21.598164 | 0.162
|  | 1970 | Leming | 93.106 | 17.598504 | 0.132
|  | 1970 | Leming | 92.117 | 14.132132 | 0.106
|  | 1970 | Leming | 91.759 | 11.2390446 | 0.0843
|  | 1970 | Leming | 89.851 | 6.9594084 | 0.0522
|  | 1970 | Leming | 88.013 | 4.2796362 | 0.0321
|  | 1970 | Leming | 86.253 | 2.733101 | 0.0205
|  | 1970 | Leming | 85.963 | 2.3864638 | 0.0179
|  | 1970 | Leming | 84.83 | 1.8131792 | 0.0136
|  | 1970 | Leming | 83.646 | 1.4398776 | 0.0108
|  | 1970 | Leming | 83.02 | 1.199898 | 0.009
|  | 1970 | Leming | 81.923 | 0.9599184 | 0.0072
|  | 1970 | Leming | 80.982 | 0.6399456 | 0.0048
|  | 1970 | Leming | 80.806 | 0.5732846 | 0.0043
|  | 1970 | Leming | 79.587 | 0.4532948 | 0.0034
|  | 1970 | Leming | 78.865 | 0.3866338 | 0.0029
|  | 1970 | Leming | 78.082 | 0.3066406 | 0.0023
|  | 1970 | Leming | 76.474 | 0.2133152 | 0.0016
|  | 1970 | Leming | 76.034 | 0.1866508 | 0.0014
|  | 1970 | Leming | 74.054 | 0.10799082 | 0.00081
|  | 1970 | Leming | 72.522 | 0.0799932 | 0.0006
|  | 1970 | Leming | 71.372 | 0.06266134 | 0.00047
|  | 1970 | Leming | 70.075 | 0.05066236 | 0.00038
| 10.1016/j.jct.2017.11.004 | 2018 | Shakeel | 50.012 | 4.67e-07
| (In supplementary) | 2018 | Shakeel | 51.02 | 1.049e-06
|  | 2018 | Shakeel | 52.024 | 2.544e-06
|  | 2018 | Shakeel | 52.524 | 3.083e-06
|  | 2018 | Shakeel | 53.021 | 4.645e-06
|  | 2018 | Shakeel | 53.517 | 5.947e-06
|  | 2018 | Shakeel | 54.019 | 8.286e-06
|  | 2018 | Shakeel | 54.521 | 1.1502e-05
|  | 2018 | Shakeel | 55.022 | 1.5441e-05
|  | 2018 | Shakeel | 56.025 | 2.9729e-05
|  | 2018 | Shakeel | 56.53 | 4.0238e-05
|  | 2018 | Shakeel | 57.027 | 5.4156e-05
|  | 2018 | Shakeel | 50.01 | 4.85e-07
|  | 2018 | Shakeel | 51.016 | 1.113e-06
|  | 2018 | Shakeel | 52.52 | 2.776e-06
|  | 2018 | Shakeel | 53.018 | 4.226e-06
|  | 2018 | Shakeel | 53.515 | 5.796e-06
|  | 2018 | Shakeel | 54.016 | 8.078e-06
|  | 2018 | Shakeel | 54.519 | 1.1261e-05
|  | 2018 | Shakeel | 55.019 | 1.5278e-05
|  | 2018 | Shakeel | 55.521 | 2.1126e-05
|  | 2018 | Shakeel | 56.023 | 2.9071e-05
|  | 2018 | Shakeel | 56.524 | 3.9385e-05
|  | 2018 | Shakeel | 57.029 | 5.3203e-05
| DOI | 1978 | Chen | 161.332 | 81307.75492 | 609.86
| 10.1016/0021-9614(78)90106-4 | 1978 | Chen | 161.279 | 81001.11432 | 607.56
|  | 1978 | Chen | 161.245 | 80803.79776 | 606.08
|  | 1978 | Chen | 161.162 | 80326.505 | 602.5
|  | 1978 | Chen | 161.067 | 79781.21802 | 598.41
|  | 1978 | Chen | 161.043 | 79645.22958 | 597.39
|  | 1978 | Chen | 160.963 | 79186.6019 | 593.95
|  | 1978 | Chen | 160.857 | 78586.6529 | 589.45
|  | 1978 | Chen | 160.842 | 78499.9936 | 588.8
|  | 1978 | Chen | 160.727 | 77853.3819 | 583.95
|  | 1978 | Chen | 160.659 | 77478.74708 | 581.14
|  | 1978 | Chen | 160.623 | 77277.43086 | 579.63
|  | 1978 | Chen | 160.484 | 76508.16292 | 573.86
|  | 1978 | Chen | 160.337 | 75702.89804 | 567.82
|  | 1978 | Chen | 160.321 | 75613.5723 | 567.15
|  | 1978 | Chen | 160.163 | 74752.31218 | 560.69
|  | 1978 | Chen | 160.007 | 73911.05036 | 554.38
|  | 1978 | Chen | 159.844 | 73039.12448 | 547.84
|  | 1978 | Chen | 159.691 | 72236.52604 | 541.82
|  | 1978 | Chen | 159.68 | 72177.86436 | 541.38
|  | 1978 | Chen | 159.495 | 71216.61274 | 534.17
|  | 1978 | Chen | 159.428 | 70859.30978 | 531.49
|  | 1978 | Chen | 159.316 | 70290.02484 | 527.22
|  | 1978 | Chen | 159.312 | 70263.36044 | 527.02
|  | 1978 | Chen | 158.522 | 66301.0306 | 497.3
|  | 1978 | Chen | 158.382 | 65622.42162 | 492.21
|  | 1978 | Chen | 157.81 | 62897.31994 | 471.77
|  | 1978 | Chen | 157.596 | 61905.40426 | 464.33
|  | 1978 | Chen | 157.113 | 59701.5916 | 447.8
|  | 1978 | Chen | 157.056 | 59452.27946 | 445.93
|  | 1978 | Chen | 156.642 | 57624.43484 | 432.22
|  | 1978 | Chen | 156.123 | 55401.9571 | 415.55
|  | 1978 | Chen | 155.548 | 53023.49262 | 397.71
|  | 1978 | Chen | 154.994 | 50817.01352 | 381.16
|  | 1978 | Chen | 154.616 | 49351.80474 | 370.17
|  | 1978 | Chen | 154.192 | 47751.94074 | 358.17
|  | 1978 | Chen | 153.701 | 45950.76052 | 344.66
|  | 1978 | Chen | 153.192 | 44145.58064 | 331.12
|  | 1978 | Chen | 152.645 | 42272.40654 | 317.07
|  | 1978 | Chen | 152.143 | 40609.8812 | 304.6
|  | 1978 | Chen | 151.67 | 39099.34294 | 293.27
|  | 1978 | Chen | 151.202 | 37648.79958 | 282.39
|  | 1978 | Chen | 150.764 | 36326.24534 | 272.47
|  | 1978 | Chen | 150.296 | 34962.36128 | 262.24
|  | 1978 | Chen | 149.827 | 33639.80704 | 252.32
|  | 1978 | Chen | 149.44 | 32578.56392 | 244.36
|  | 1978 | Chen | 148.983 | 31364.0005 | 235.25
|  | 1978 | Chen | 148.464 | 30030.7805 | 225.25
|  | 1978 | Chen | 147.978 | 28825.54962 | 216.21
|  | 1978 | Chen | 147.679 | 28105.61082 | 210.81
|  | 1978 | Chen | 147.256 | 27109.69548 | 203.34
|  | 1978 | Chen | 146.8 | 26068.45066 | 195.53
|  | 1978 | Chen | 146.553 | 25519.16402 | 191.41
|  | 1978 | Chen | 145.989 | 24304.6006 | 182.3
|  | 1978 | Chen | 145.542 | 23376.67948 | 175.34
|  | 1978 | Chen | 145.029 | 22344.7672 | 167.6
|  | 1978 | Chen | 144.527 | 21372.84982 | 160.31
|  | 1978 | Chen | 144.066 | 20514.25614 | 153.87
|  | 1978 | Chen | 143.631 | 19730.32278 | 147.99
|  | 1978 | Chen | 143.181 | 18945.0562 | 142.1
|  | 1978 | Chen | 142.826 | 18343.77398 | 137.59
| DOI: 10.1016/0011-2275(81)90264-2 | 1981 | Staveley | 161.39 | 81674.39042 | 612.61
| DOI: 10.1088/0370-1328/76/2/302 | 1960 | Heastie | 161.38 | 81659.725 |  | 612.5
|  | 1960 | Heastie | 160.42 | 76353.5094 |  | 572.7
|  | 1960 | Heastie | 158.1 | 64407.8582 |  | 483.1
|  | 1960 | Heastie | 156.14 | 55501.9486 |  | 416.3
|  | 1960 | Heastie | 152.39 | 41169.8336 |  | 308.8
|  | 1960 | Heastie | 148.5 | 30010.7822 |  | 225.1
|  | 1960 | Heastie | 145.33 | 22838.0586 |  | 171.3
|  | 1960 | Heastie | 141.01 | 15532.013 |  | 116.5
|  | 1960 | Heastie | 137.11 | 10625.7634 |  | 79.7
|  | 1960 | Heastie | 132.56 | 6639.4356 |  | 49.8
|  | 1960 | Heastie | 125.26 | 3053.0738 |  | 22.9
| DOI: 10.1021/je60061a021 | 1974 | Bryson | 59.5 | 0.00013732166 | 1.03e-06
| https://doi.org/10.1016/0378-4371(82)90021-8 | 1974 | Bryson | 59.3 | 0.000122522918 | 9.19e-07
|  | 1974 | Bryson | 58.3 | 7.0793982e-05 | 5.31e-07
|  | 1974 | Bryson | 57.1 | 3.1197348e-05 | 2.34e-07
|  | 1974 | Bryson | 56.7 | 2.3731316e-05 | 1.78e-07
|  | 1974 | Bryson | 53.9 | 6.3061306e-06 | 4.73e-08
|  | 1974 | Bryson | 53.7 | 5.9728256e-06 | 4.48e-08
|  | 1982 | Tessier | 101.21 | 82.193013 | 0.6165
|  | 1982 | Tessier | 103.21 | 117.456682 | 0.881
|  | 1982 | Tessier | 104.76 | 154.920164 | 1.162
|  | 1982 | Tessier | 105.24 | 167.719076 | 1.258
|  | 1982 | Tessier | 106.7 | 213.848488 | 1.604
|  | 1982 | Tessier | 106.77 | 215.98164 | 1.62
|  | 1982 | Tessier | 106.83 | 217.98147 | 1.635
|  | 1982 | Tessier | 114.17 | 686.075012 | 5.146
|  | 1982 | Tessier | 116.76 | 989.24924 | 7.42
|  | 1982 | Tessier | 117.88 | 1149.23564 | 8.62
|  | 1982 | Tessier | 118.93 | 1323.88746 | 9.93
|  | 1982 | Tessier | 119.93 | 1510.53826 | 11.33 | p / mmHg | A | B
| https://doi.org/10.1021/j150542a022 | 1956 | Freeman | 110 | 395.7823 |  | 2.96862 | 7.7371 | 799.1
|  | 1956 | Freeman | 111 | 460.1535 |  | 3.451445
|  | 1956 | Freeman | 112 | 533.5565 |  | 4.002014
|  | 1956 | Freeman | 113 | 617.0501 |  | 4.628269
|  | 1956 | Freeman | 114 | 711.7913 |  | 5.338889
|  | 1956 | Freeman | 115 | 819.042 |  | 6.143337
|  | 1956 | Freeman | 116 | 940.175 |  | 7.051912
|  | 1956 | Freeman | 117 | 1076.682 |  | 8.075798
|  | 1956 | Freeman | 118 | 1230.178 |  | 9.227119
|  | 1956 | Freeman | 119 | 1402.412 |  | 10.51899
|  | 1956 | Freeman | 120 | 1595.274 |  | 11.96557
|  | 1956 | Freeman | 121 | 1810.796 |  | 13.58213
|  | 1956 | Freeman | 122 | 2051.171 |  | 15.38509
|  | 1956 | Freeman | 123 | 2318.75 |  | 17.3921
|  | 1956 | Freeman | 124 | 2616.056 |  | 19.62209
|  | 1956 | Freeman | 125 | 2945.79 |  | 22.0953
|  | 1956 | Freeman | 126 | 3310.841 |  | 24.83342
|  | 1956 | Freeman | 127 | 3714.29 |  | 27.85954
|  | 1956 | Freeman | 128 | 4159.423 |  | 31.19832
|  | 1956 | Freeman | 129 | 4649.735 |  | 34.87597
|  | 1956 | Freeman | 130 | 5188.941 |  | 38.92037
|  | 1956 | Freeman | 131 | 5780.985 |  | 43.36107
|  | 1956 | Freeman | 132 | 6430.044 |  | 48.22943
|  | 1956 | Freeman | 133 | 7140.541 |  | 53.55861
|  | 1956 | Freeman | 134 | 7917.152 |  | 59.38369
|  | 1956 | Freeman | 135 | 8764.811 |  | 65.74167
|  | 1956 | Freeman | 136 | 9688.723 |  | 72.6716
|  | 1956 | Freeman | 137 | 10694.37 |  | 80.21457
|  | 1956 | Freeman | 138 | 11787.51 |  | 88.41385
|  | 1956 | Freeman | 139 | 12974.21 |  | 97.31485
|  | 1956 | Freeman | 140 | 14260.83 |  | 106.9653
|  | 1956 | Freeman | 141 | 15654.02 |  | 117.4151
|  | 1956 | Freeman | 142 | 17160.78 |  | 128.7168
|  | 1956 | Freeman | 143 | 18788.41 |  | 140.925
|  | 1956 | Freeman | 144 | 20544.53 |  | 154.0971
|  | 1956 | Freeman | 145 | 22437.13 |  | 168.2928
|  | 1956 | Freeman | 146 | 24474.52 |  | 183.5745
|  | 1956 | Freeman | 147 | 26665.36 |  | 200.0072
|  | 1956 | Freeman | 148 | 29018.67 |  | 217.6585
|  | 1956 | Freeman | 149 | 31543.84 |  | 236.5989
|  | 1956 | Freeman | 150 | 34250.62 |  | 256.9015
|  | 1956 | Freeman | 151 | 37149.15 |  | 278.6423
|  | 1956 | Freeman | 152 | 40249.92 |  | 301.9
|  | 1956 | Freeman | 153 | 43563.82 |  | 326.7565
|  | 1956 | Freeman | 154 | 47102.16 |  | 353.2962
|  | 1956 | Freeman | 155 | 50876.58 |  | 381.6068
|  | 1956 | Freeman | 156 | 54899.19 |  | 411.7789
|  | 1956 | Freeman | 157 | 59182.44 |  | 443.9061
|  | 1956 | Freeman | 158 | 63739.24 |  | 478.0849
|  | 1956 | Freeman | 159 | 68582.87 |  | 514.4153
|  | 1956 | Freeman | 160 | 73727.04 |  | 552.9998
|  | 1956 | Freeman | 161 | 79185.89 |  | 593.9446
|  | 1956 | Freeman | 161.405 | 81489.55 |  | 611.2236
| https://doi.org/10.1063/1.1699916 | 1951 | Liang | 77.3 | 0.25864468 |  | 0.00194
| https://doi.org/10.1021/j100826a017 | 1961 | Podgurski | 70 | 0.01837332 |  | 0.0001378116
| How many points when give you range? | 1961 | Podgurski | 71 | 0.02703084 |  | 0.0002027485
|  | 1961 | Podgurski | 72 | 0.0393436 |  | 0.000295102
|  | 1961 | Podgurski | 73 | 0.05667902 |  | 0.0004251288
|  | 1961 | Podgurski | 74 | 0.08085104 |  | 0.0006064343
|  | 1961 | Podgurski | 75 | 0.1142445 |  | 0.0008569063
|  | 1961 | Podgurski | 76 | 0.1599681 |  | 0.001199863
|  | 1961 | Podgurski | 77 | 0.2220416 |  | 0.001665453
|  | 1961 | Podgurski | 78 | 0.3056215 |  | 0.002292356
|  | 1961 | Podgurski | 79 | 0.4172735 |  | 0.003129817
|  | 1961 | Podgurski | 80 | 0.5652972 |  | 0.004240089
|  | 1961 | Podgurski | 81 | 0.7601112 |  | 0.005701319
|  | 1961 | Podgurski | 82 | 1.014707 |  | 0.007610953
|  | 1961 | Podgurski | 83 | 1.345183 |  | 0.01008973
|  | 1961 | Podgurski | 84 | 1.771359 |  | 0.01328632
|  | 1961 | Podgurski | 85 | 2.317499 |  | 0.01738272
|  | 1961 | Podgurski | 86 | 3.013132 |  | 0.02260041
|  | 1961 | Podgurski | 87 | 3.894001 |  | 0.02920749
|  | 1961 | Podgurski | 88 | 5.003141 |  | 0.03752675
|  | 1961 | Podgurski | 89 | 6.392098 |  | 0.04794481
|  | 1961 | Podgurski | 90 | 8.122311 | torr | 0.06092251 | 1000/T | Graph conversion
|  | 1967 | Levenson | 56.4876 | 4.227342e-06 | 3.170776e-08 |  | 17.703 | 3170.776
|  | 1967 | Levenson | 54.08914 | 8.35805e-07 | 6.26907e-09 |  | 18.488 | 626.907
|  | 1967 | Levenson | 52.19752 | 3.984981e-07 | 2.98899e-09 |  | 19.158 | 298.899
|  | 1967 | Levenson | 51.70363 | 1.532883e-07 | 1.14976e-09 |  | 19.341 | 114.976
|  | 1967 | Levenson | 50.72795 | 9.558254146e-08 | 7.1693e-10 |  | 19.713 | 71.693
|  | 1967 | Levenson | 48.81859 | 3.676754116e-08 | 2.7578e-10 |  | 20.484 | 27.578
|  | 1967 | Levenson | 47.16536 | 1.003114728e-08 | 7.524e-11 |  | 21.202 | 7.524 | mmHg | C
|  | 1947 | Stull | 104.65 | 133.322 |  |  |  |  | 1 | -168.5
|  | 1947 | Stull | 113.95 | 666.61 |  |  |  |  | 5 | -159.2
|  | 1947 | Stull | 120.35 | 1333.22 |  |  |  |  | 10 | -152.8
|  | 1947 | Stull | 126.05 | 2666.44 |  |  |  |  | 20 | -147.1
|  | 1947 | Stull | 131.95 | 5332.88 |  |  |  |  | 40 | -141.2
|  | 1947 | Stull | 135.45 | 7999.32 |  |  |  |  | 60 | -137.7
|  | 1947 | Stull | 140.35 | 13332.2 |  |  |  |  | 100 | -132.8
|  | 1947 | Stull | 147.75 | 26664.4 |  |  |  |  | 200 | -125.4
|  | 1947 | Stull | 156.05 | 53328.8 |  |  |  |  | 400 | -117.1
|  | 1947 | Stull | 165.15 | 101324.72 |  |  |  |  | 760 | -108
|  | 1931 | Allen | 155.95 | 61994.73 |  |  |  |  | 465 | -117.2
|  | 1931 | Allen | 156.95 | 65461.102 |  |  |  |  | 491 | -116.2
|  | 1931 | Allen | 157.85 | 66794.322 |  |  |  |  | 501 | -115.3
|  | 1931 | Allen | 158.75 | 69994.05 |  |  |  |  | 525 | -114.4
|  | 1931 | Allen | 159.75 | 74660.32 |  |  |  |  | 560 | -113.4
|  | 1931 | Allen | 159.95 | 77726.726 |  |  |  |  | 583 | -113.2
|  | 1931 | Allen | 160.15 | 78126.692 |  |  |  |  | 586 | -113
|  | 1931 | Allen | 160.25 | 78393.336 |  |  |  |  | 588 | -112.9
|  | 1931 | Allen | 160.45 | 78659.98 |  |  |  |  | 590 | -112.7
|  | 1931 | Allen | 160.55 | 79193.268 |  |  |  |  | 594 | -112.6
|  | 1931 | Allen | 160.95 | 79993.2 |  |  |  |  | 600 | -112.2
|  | 1931 | Allen | 161.15 | 80526.488 |  |  |  |  | 604 | -112
|  | 1931 | Allen | 161.45 | 82392.996 |  |  |  |  | 618 | -111.7
|  | 1931 | Allen | 154.05 | 60528.188 |  |  |  |  | 454 | -119.1
|  | 1931 | Allen | 156.95 | 64261.204 |  |  |  |  | 482 | -116.2
|  | 1931 | Allen | 158.75 | 69994.05 |  |  |  |  | 525 | -114.4
|  | 1931 | Allen | 159.65 | 72527.168 |  |  |  |  | 544 | -113.5
|  | 1931 | Allen | 160.95 | 76126.862 |  |  |  |  | 571 | -112.2
|  | 1931 | Allen | 161.15 | 77460.082 |  |  |  |  | 581 | -112
|  | 1931 | Allen | 161.45 | 77460.082 | kPa |  |  |  | 581 | -111.7
|  | 2006 | Lide | 110 | 300 | 0.3
|  | 2006 | Lide | 120 | 1500 | 1.5
|  | 2006 | Lide | 130 | 4900 | 4.9
|  | 2006 | Lide | 140 | 14000 | 14
|  | 2006 | Lide | 150 | 34200 | 34.2
|  | 2006 | Lide | 155 | 51100 | 51.1
|  | 2006 | Lide | 160 | 74200 | 74.2
|  | 2006 | Lide | 161.4 | 81700 | 81.7

## Heat Capacity
XENON
Experimental Results
| Reference | Year | Author | Temperature | Heat Capacity |  |  | Difference | Uncertainty
|  |  |  | T | cp |  | cv | cp - cv | T | cp
|  |  |  | K | J/mol/K | cal/mol/K |  |  | K
|  | 1967 | Manzhelli | 0 | 0 | 0
|  | 1967 | Manzhelli | 11 | 9.28848 | 2.22
|  | 1967 | Manzhelli | 15 | 14.0164 | 3.35
|  | 1967 | Manzhelli | 21.5 | 18.57696 | 4.44
|  | 1967 | Manzhelli | 25 | 19.95768 | 4.77
|  | 1967 | Manzhelli | 30 | 21.71496 | 5.19
|  | 1967 | Manzhelli | 35 | 22.92832 | 5.48
|  | 1967 | Manzhelli | 40 | 23.8488 | 5.7
|  | 1967 | Manzhelli | 45 | 24.56008 | 5.87
|  | 1967 | Manzhelli | 50 | 25.06216 | 5.99
|  | 1967 | Manzhelli | 55 | 25.5224 | 6.1
|  | 1967 | Manzhelli | 60 | 25.85712 | 6.18
|  | 1967 | Manzhelli | 65 | 26.15 | 6.25
|  | 1967 | Manzhelli | 70 | 26.40104 | 6.31
|  | 1967 | Manzhelli | 75 | 26.61024 | 6.36
|  | 1967 | Manzhelli | 80 | 26.86128 | 6.42
|  | 1967 | Manzhelli | 85 | 27.15416 | 6.49
|  | 1967 | Manzhelli | 90 | 27.53072 | 6.58
|  | 1967 | Manzhelli | 100 | 28.32568 | 6.77
|  | 1967 | Manzhelli | 120 | 30.1248 | 7.2
|  | 1967 | Manzhelli | 140 | 32.2168 | 7.7
|  | 2015 | Bodryakov | 1 | 0.006
|  | 2015 | Bodryakov | 2 | 0.065
|  | 2015 | Bodryakov | 3 | 0.238
|  | 2015 | Bodryakov | 4 | 0.628
|  | 2015 | Bodryakov | 5 | 1.35
|  | 2015 | Bodryakov | 6 | 2.33
|  | 2015 | Bodryakov | 7 | 3.61
|  | 2015 | Bodryakov | 8 | 4.99
|  | 2015 | Bodryakov | 9 | 6.35
|  | 2015 | Bodryakov | 10 | 7.82
|  | 2015 | Bodryakov | 11 | 9.32
|  | 2015 | Bodryakov | 12 | 10.59
|  | 2015 | Bodryakov | 13 | 11.76
|  | 2015 | Bodryakov | 14 | 12.82
|  | 2015 | Bodryakov | 15 | 13.83
|  | 2015 | Bodryakov | 16 | 14.72
|  | 2015 | Bodryakov | 17 | 15.51
|  | 2015 | Bodryakov | 18 | 16.24
|  | 2015 | Bodryakov | 19 | 16.86
|  | 2015 | Bodryakov | 20 | 17.45
|  | 2015 | Bodryakov | 22 | 18.59
|  | 2015 | Bodryakov | 24 | 19.47
|  | 2015 | Bodryakov | 26 | 20.28
|  | 2015 | Bodryakov | 28 | 20.89
|  | 2015 | Bodryakov | 30 | 21.46
|  | 2015 | Bodryakov | 35 | 22.65
|  | 2015 | Bodryakov | 40 | 23.58
|  | 2015 | Bodryakov | 45 | 24.27
|  | 2015 | Bodryakov | 50 | 24.84
|  | 2015 | Bodryakov | 55 | 25.24
|  | 2015 | Bodryakov | 60 | 25.61
|  | 2015 | Bodryakov | 65 | 25.93
|  | 2015 | Bodryakov | 70 | 26.26
|  | 2015 | Bodryakov | 75 | 26.51
|  | 2015 | Bodryakov | 80 | 26.86
|  | 2015 | Bodryakov | 85 | 27.19
|  | 2015 | Bodryakov | 90 | 27.49
|  | 2015 | Bodryakov | 95 | 27.78
|  | 2015 | Bodryakov | 100 | 28.19
|  | 2015 | Bodryakov | 105 | 28.59
|  | 2015 | Bodryakov | 110 | 28.95
|  | 2015 | Bodryakov | 115 | 29.42
|  | 2015 | Bodryakov | 120 | 29.93
|  | 2015 | Bodryakov | 125 | 30.52
|  | 2015 | Bodryakov | 130 | 31.07
|  | 2015 | Bodryakov | 135 | 31.72
|  | 2015 | Bodryakov | 140 | 32.37
|  | 2015 | Bodryakov | 145 | 33.07
|  | 2015 | Bodryakov | 150 | 33.84
|  | 2015 | Bodryakov | 155 | 34.76
|  | 2015 | Bodryakov | 160 | 36.12
|  | 1969 | Trefny | 4 | 0.63
|  | 1969 | Trefny | 8 | 5
|  | 1969 | Trefny | 12 | 10.5
|  | 1969 | Trefny | 16 | 14.7
|  | 1969 | Trefny | 20 | 17.5
|  | 1969 | Trefny | 24 | 19.4
|  | 1969 | Trefny | 28 | 20.7
|  | 1969 | Trefny | 32 | 21.7
|  | 1969 | Trefny | 36 | 22.5
|  | 1969 | Trefny | 40 | 23.2
|  | 1969 | Trefny | 44 | 23.8
|  | 1969 | Trefny | 48 | 24.3
|  | 1969 | Trefny | 52 | 24.7
|  | 1969 | Trefny | 56 | 25.1
|  | 1969 | Trefny | 60 | 25.5
|  | 1969 | Trefny | 64 | 25.8
|  | 1969 | Trefny | 68 | 26.1
|  | 1969 | Trefny | 72 | 26.5
|  | 1969 | Trefny | 76 | 26.7
|  | 1969 | Trefny | 80 | 27
|  | 1969 | Trefny | 84 | 27.2
|  | 1969 | Trefny | 88 | 27.5
|  | 1969 | Trefny | 92 | 27.7
|  | 1969 | Trefny | 96 | 28
|  | 1969 | Trefny | 100 | 28.2
|  | 1969 | Trefny | 104 | 28.5
|  | 1969 | Trefny | 108 | 28.7
|  | 1969 | Trefny | 112 | 29
|  | 1969 | Trefny | 116 | 29.3
|  | 1969 | Trefny | 120 | 29.7
|  | 1969 | Trefny | 124 | 30
|  | 1969 | Trefny | 128 | 30.45
|  | 1969 | Trefny | 132 | 30.9
|  | 1969 | Trefny | 136 | 31.4
|  | 1969 | Trefny | 140 | 32
|  | 1969 | Trefny | 144 | 32.6
|  | 1969 | Trefny | 148 | 33.3
|  | 1969 | Trefny | 152 | 34.1
|  | 1969 | Trefny | 156 | 35.1
|  | 1969 | Trefny | 160 | 41
|  | 1969 | Manzhelli | 90 | 23.26304 | 5.56
|  | 1969 | Manzhelli | 95 | 23.2212 | 5.55
|  | 1969 | Manzhelli | 100 | 23.09568 | 5.52
|  | 1969 | Manzhelli | 105 | 23.012 | 5.5
|  | 1969 | Manzhelli | 110 | 22.97016 | 5.49
|  | 1969 | Manzhelli | 115 | 22.84464 | 5.46
|  | 1969 | Manzhelli | 120 | 22.71912 | 5.43
|  | 1969 | Manzhelli | 125 | 22.55176 | 5.39
|  | 1969 | Manzhelli | 130 | 22.3844 | 5.35
|  | 1969 | Manzhelli | 135 | 22.13336 | 5.29
|  | 1969 | Manzhelli | 140 | 21.88232 | 5.23
|  | 1969 | Manzhelli | 145 | 21.5476 | 5.15
|  | 1969 | Manzhelli | 150 | 21.1292 | 5.05
|  | 1963 | Packard | 20 | 17.02888 | 4.07
|  | 1963 | Packard | 50 | 25.104 | 6
|  | 1963 | Packard | 75 | 26.73576 | 6.39
|  | 1963 | Packard | 100 | 28.20016 | 6.74
|  | 1963 | Packard | 125 | 30.5432 | 7.3
|  | 1963 | Packard | 150 | 33.55568 | 8.02
|  | 1966 | Fenichel | 1 | 0.004
|  | 1966 | Fenichel | 2 | 0.065
|  | 1966 | Fenichel | 3 | 0.238
|  | 1966 | Fenichel | 4 | 0.632
|  | 1966 | Fenichel | 5 | 1.35
|  | 1966 | Fenichel | 6 | 2.32
|  | 1966 | Fenichel | 7 | 3.54
|  | 1966 | Fenichel | 8 | 4.94
|  | 1966 | Fenichel | 9 | 6.4
|  | 1966 | Fenichel | 10 | 7.84
|  | 1966 | Fenichel | 11 | 9.28
|  | 1966 | Fenichel | 12 | 10.62
|  | 1966 | Fenichel | 13 | 11.83
|  | 1966 | Fenichel | 14 | 12.98
|  | 1966 | Fenichel | 15 | 14.01
|  | 1966 | Fenichel | 16 | 14.9
|  | 1966 | Fenichel | 17 | 15.66
|  | 1966 | Fenichel | 18 | 16.36
|  | 1966 | Fenichel | 19 | 17.03
|  | 1966 | Fenichel | 20 | 17.68
|  | 1966 | Fenichel | 21 | 18.3
|  | 1966 | Fenichel | 22 | 18.85
|  | 1966 | Fenichel | 23 | 19.28
|  | 1966 | Fenichel | 24 | 19.67

## Melting
XENON
Experimental Results
| Reference | Year | Author | Temperature | Pressure |  |  | atm | bar
|  |  |  | T | P
|  |  |  | K | Pa | torr | mmHg |  |  | katm
|  | 1962 | Michels | 161.554 | 560327.25 |  |  | 5.53
|  | 1962 | Michels | 162.439 | 2785424.25 |  |  | 27.49
|  | 1962 | Michels | 163.375 | 5149336.5 |  |  | 50.82
|  | 1962 | Michels | 164.171 | 7189008.75 |  |  | 70.95
|  | 1962 | Michels | 167.154 | 14926185.75 |  |  | 147.31
|  | 1962 | Michels | 171.455 | 26266479.75 |  |  | 259.23
|  | 1962 | Michels | 176.978 | 41126804.25 |  |  | 405.89
|  | 1962 | Michels | 184.004 | 60415031.25 |  |  | 596.25
|  | 1962 | Michels | 191.144 | 80460156 |  |  | 794.08
|  | 1962 | Michels | 197.868 | 99753449.25 |  |  | 984.49
|  | 1962 | Michels | 203 | 114720165 |  |  | 1132.2
|  | 1962 | Michels | 207.205 | 127181113.5 |  |  | 1255.18
|  | 1962 | Michels | 211.142 | 138968250.8 |  |  | 1371.51
|  | 1962 | Michels | 215.264 | 151433252.2 |  |  | 1494.53
|  | 1960 | Stryland | 165.2 | 12766950 |  |  | 126
|  | 1960 | Stryland | 168 | 18643800 |  |  | 184
|  | 1960 | Stryland | 171.4 | 27459075 |  |  | 271
|  | 1960 | Stryland | 175.1 | 37388925 |  |  | 369
|  | 1960 | Stryland | 179.4 | 49142625 |  |  | 485
|  | 1960 | Stryland | 183.9 | 61605600 |  |  | 608
|  | 1960 | Stryland | 187.3 | 71130150 |  |  | 702
|  | 1960 | Stryland | 196.8 | 98285250 |  |  | 970
|  | 1960 | Stryland | 207.4 | 129189375 |  |  | 1275
|  | 1960 | Stryland | 215.6 | 154014000 |  |  | 1520
|  | 1960 | Stryland | 218.5 | 163335900 |  |  | 1612
|  | 1960 | Stryland | 225.7 | 185526075 |  |  | 1831
|  | 1960 | Stryland | 232.8 | 207716250 |  |  | 2050
|  | 1960 | Stryland | 233 | 208729500 |  |  | 2060
|  | 1960 | Stryland | 237 | 221091150 |  |  | 2182
|  | 1960 | Stryland | 243.9 | 243686625 |  |  | 2405
|  | 1960 | Stryland | 252.8 | 272766900 |  |  | 2692
|  | 1960 | Stryland | 261.2 | 302049825 |  |  | 2981
|  | 1962 | Lahr | 161.4 | 0 |  |  |  |  | 0
|  | 1962 | Lahr | 224 | 194544000 |  |  |  |  | 1.92
|  | 1962 | Lahr | 245 | 248246250 |  |  |  |  | 2.45
|  | 1962 | Lahr | 250 | 283710000 |  |  |  |  | 2.8
|  | 1962 | Lahr | 277 | 354637500 |  |  |  |  | 3.5
|  | 1962 | Lahr | 288 | 395167500 |  |  |  |  | 3.9
|  | 1962 | Lahr | 291 | 415432500 |  |  |  |  | 4.1
|  | 1962 | Lahr | 322.5 | 506625000 |  |  |  |  | 5
|  | 1962 | Lahr | 363 | 686983500 |  |  |  |  | 6.78
|  | 1962 | Lahr | 363 | 653546250 |  |  |  |  | 6.45
|  | 1940 | Clusius | 164.34 | 7710832.5 |  |  | 76.1
|  | 1940 | Clusius | 164.31 | 7609507.5 |  |  | 75.1
|  | 1940 | Clusius | 164.04 | 6930630 |  |  | 68.4
|  | 1940 | Clusius | 163.6 | 5816055 |  |  | 57.4
|  | 1940 | Clusius | 163.13 | 4610287.5 |  |  | 45.5
|  | 1940 | Clusius | 162.72 | 3536242.5 |  |  | 34.9
|  | 1940 | Clusius | 162.39 | 2705377.5 |  |  | 26.7
|  | 1940 | Clusius | 162.02 | 1783320 |  |  | 17.6
|  | 1940 | Clusius | 162.01 | 1732657.5 |  |  | 17.1
|  | 1940 | Clusius | 161.64 | 790335 |  |  | 7.8
|  | 1940 | Clusius | 161.63 | 729540 |  |  | 7.2
|  | 1940 | Clusius | 161.36 | 81060 |  |  | 0.8
|  | 1977 | Crawford | 161.391 | 80000 |  |  |  | 0.8
|  | 1977 | Crawford | 170 | 22430000 |  |  |  | 224.3
|  | 1977 | Crawford | 180 | 49340000 |  |  |  | 493.4
|  | 1977 | Crawford | 190 | 77210000 |  |  |  | 772.1
|  | 1977 | Crawford | 200 | 105970000 |  |  |  | 1059.7
|  | 1977 | Crawford | 220 | 165900000 |  |  |  | 1659
|  | 1977 | Crawford | 240 | 228700000 |  |  |  | 2287
|  | 1977 | Crawford | 260 | 294200000 |  |  |  | 2942
|  | 1977 | Crawford | 280 | 362100000 |  |  |  | 3621

## Heat of Sublimation
XENON
Experimental Results
| Reference | Year | Author | Temperature | Change in Enthalpy
|  |  |  | T | ΔH | u(ΔH) | ΔH | u(ΔH)
|  |  |  | K | kJ/mol | J/mol | cal/gmol | cal/mol
|  | 1978 | Chen | 143 | 15.261 | 15261
|  | 1978 | Chen | 144 | 15.253 | 15253
|  | 1978 | Chen | 145 | 15.243 | 15243
|  | 1978 | Chen | 146 | 15.234 | 15234
|  | 1978 | Chen | 147 | 15.223 | 15223
|  | 1978 | Chen | 148 | 15.212 | 15212
|  | 1978 | Chen | 149 | 15.2 | 15200
|  | 1978 | Chen | 150 | 15.188 | 15188
|  | 1978 | Chen | 151 | 15.175 | 15175
|  | 1978 | Chen | 152 | 15.161 | 15161
|  | 1978 | Chen | 153 | 15.146 | 15146
|  | 1978 | Chen | 154 | 15.131 | 15131
|  | 1978 | Chen | 155 | 15.115 | 15115
|  | 1978 | Chen | 156 | 15.098 | 15098
|  | 1978 | Chen | 157 | 15.08 | 15080
|  | 1978 | Chen | 158 | 15.061 | 15061
|  | 1978 | Chen | 159 | 15.041 | 15041
|  | 1978 | Chen | 160 | 15.02 | 15020
|  | 1978 | Chen | 161 | 14.999 | 14999

## Heat of Fusion
XENON
Experimental Results
| Reference | Year | Author | Temperature | Change in Enthalpy
|  |  |  | T | ΔH
|  |  |  | K | kJ/mol | J/g | kg cm/gm | cal/gmol
|  | 1962 | Lahr | 161.5 | 2.523 |  |  | 603
|  | 1962 | Lahr | 198 | 2.77 |  |  | 662
|  | 1962 | Lahr | 231 | 2.887 |  |  | 690
|  | 1962 | Lahr | 262 | 2.891 |  |  | 691
|  | 1962 | Lahr | 292 | 2.946 |  |  | 704
|  | 1962 | Lahr | 322 | 2.782 |  |  | 665
|  | 1962 | Lahr | 351 | 2.741 |  |  | 655
|  | 1962 | Lahr | 379 | 2.77 |  |  | 662
|  | 1962 | Lahr | 406 | 2.866 |  |  | 685
|  | 2008 | Ferreira | 115.772 | 1.783
|  | 2008 | Ferreira | 170.6 | 2.37
|  | 1977 | Pollack | 161.391 | 2.295 |  |  | 548.5