## Cell Volume
NEON | [8 empty] | Na | MW
Bold Temp is Triple Point | Experimental Results | [7 empty] | 6.0221e+23 | 20.1797
Sublimation | Reference | Year | Author | Temperature | Cell Volume | Density | Lattice Parameter |  |  |  | Melting | Reference | Year | Author | Temperature | Cell Volume | Density | Melting Pressure
|  |  |  | T | Vm | ρ | Å | Å3 | [6 empty] | T | Vm | ρ | Pmelt
Notes |  |  |  | K | cm3/mol | g/cm3 | 10-10 m | 10-30 m3 | [6 empty] | K | cm3/mol | g/cm3 | Pa | kbar | bar | atm
Find Link - From Bolz | J. de Smedt, V. H. Keesom, and H. H. Mooy, Commu11. Phys. Lab. Univ. Leiden 203e: 1930 | 1930 | de Smedt, Keesom | 4.5 | 13.99541 |  | 4.53 | 92.959677 | <-- Nen |  |  | Found in Rare Gas Solids | 1973 | Fugate | 24.553 | 14.07 |  |  |  | 0.4
| https://doi.org/10.1103/PhysRev.111.1470 | 1958 | Henshaw | 4.2 | 13.08001 |  | 4.429 | 86.87945 | <-- Nen |  |  |  | 1973 | Fugate | 25 | 14.04 |  |  |  | 30.3
| V. S. Kogan, B. G. Lazarev, and R. F. Bulatova, Soviet Physics JETP 13: 19, 1961; Ongmal 40: 29-31, 1961. | 1961 | Kogan, Lazarev | 4.2 | 13.53708 |  | 4.48 | 89.915392 | <-- Ne20 |  |  |  | 1973 | Fugate | 30 | 13.71 |  |  |  | 383.8
| V. S. Kogan, B. G. Lazarev, and R. F. Bulatova, Soviet Physics JETP 13: 19, 1961; Ongmal 40: 29-31, 1961. | 1961 | Kogan, Lazarev | 4.2 | 13.39256 |  | 4.464 | 88.95545 | <-- Ne22 |  |  |  | 1973 | Fugate | 35 | 13.38 |  |  |  | 780.4
Find article in folder | MEASUREMENT OF THE LATTICE CONSTANTS OF NEON ISOTOPES IN THE TEMPERATURE RANGE 4- 24°K L. H. Bolz and F. A. Mauer | 1962 | Bolz, Mauer | 4.2 | 13.37636 |  | 4.4622 | 88.84789 | <-- Nen |  |  |  | 1973 | Fugate | 40 | 13.07 |  |  |  | 1214.6
|  | 1962 | Bolz, Mauer | 4.2 | 13.37816 |  | 4.4624 | 88.85983 | <-- Ne20 |  |  |  | 1973 | Fugate | 45 | 12.78 |  |  |  | 1682.2
|  | 1962 | Bolz, Mauer | 4.2 | 13.30275 |  | 4.454 | 88.35897 | <-- Ne22 |  |  |  | 1973 | Fugate | 50 | 12.52 |  |  |  | 2180.2
Find pdf in folder | https://doi.org/10.1515/zpch-1940-4602 | 1940 | Clusius | 24.57 | 14.03 |  |  |  | <-- Nen |  |  |  | 1970 | Fugate | 31.75 | 13.6
Find pdf in folder | https://doi.org/10.1103/PhysRev.162.767 | 1967 | Batchelder | 3 | 13.38887 | 1.5072 | [6 empty] | 1970 | Fugate | 36.2 | 13.3
|  | 1967 | Batchelder | 4 | 13.38887 | 1.5072 | [6 empty] | 1970 | Fugate | 41.8 | 12.95
|  | 1967 | Batchelder | 5 | 13.39064 | 1.507 | [6 empty] | 1970 | Fugate | 46.8 | 12.67
|  | 1967 | Batchelder | 6 | 13.39242 | 1.5068 | [6 empty] | 1970 | Fugate | 51.1 | 12.48
|  | 1967 | Batchelder | 7 | 13.39687 | 1.5063
|  | 1967 | Batchelder | 8 | 13.4031 | 1.5056
|  | 1967 | Batchelder | 9 | 13.41289 | 1.5045
|  | 1967 | Batchelder | 10 | 13.42449 | 1.5032
|  | 1967 | Batchelder | 11 | 13.43969 | 1.5015
|  | 1967 | Batchelder | 12 | 13.45852 | 1.4994
|  | 1967 | Batchelder | 13 | 13.48189 | 1.4968
|  | 1967 | Batchelder | 14 | 13.50807 | 1.4939
|  | 1967 | Batchelder | 15 | 13.53888 | 1.4905
|  | 1967 | Batchelder | 16 | 13.57348 | 1.4867
|  | 1967 | Batchelder | 17 | 13.61194 | 1.4825
|  | 1967 | Batchelder | 18 | 13.65431 | 1.4779
|  | 1967 | Batchelder | 19 | 13.70159 | 1.4728
|  | 1967 | Batchelder | 20 | 13.75482 | 1.4671
|  | 1967 | Batchelder | 21 | 14.20106 | 1.421
|  | 1967 | Batchelder | 22 | 13.87589 | 1.4543
|  | 1967 | Batchelder | 23 | 13.94589 | 1.447
|  | 1967 | Batchelder | 23.5 | 13.98261 | 1.4432
See out of these two which to use | https://www.proquest.com/dissertations-theses/isotopic-effects-lattice-constant-thermal/docview/302118393/se-2?accountid=14681 | 1965 | Batchelder | 4.25 | 13.30831 |  | 4.45462 | 88.39587
|  | 1965 | Batchelder | 3 | 13.3892
They both outline results for N22 |  | 1965 | Batchelder | 3.5 | 13.3894
|  | 1965 | Batchelder | 4 | 13.3897
|  | 1965 | Batchelder | 4.5 | 13.3902
|  | 1965 | Batchelder | 5 | 13.391
|  | 1965 | Batchelder | 6 | 13.3935
|  | 1965 | Batchelder | 7 | 13.3977
|  | 1965 | Batchelder | 8 | 13.4042
|  | 1965 | Batchelder | 9 | 13.4134
|  | 1965 | Batchelder | 10 | 13.4254
|  | 1965 | Batchelder | 11 | 13.4408
|  | 1965 | Batchelder | 12 | 13.4597
|  | 1965 | Batchelder | 13 | 13.4823
|  | 1965 | Batchelder | 14 | 13.5087
|  | 1965 | Batchelder | 15 | 13.5395
|  | 1965 | Batchelder | 16 | 13.5741
|  | 1965 | Batchelder | 17 | 13.6125
|  | 1965 | Batchelder | 18 | 13.6551
|  | 1965 | Batchelder | 19 | 13.7027
|  | 1965 | Batchelder | 20 | 13.7552
|  | 1965 | Batchelder | 21 | 13.8131
|  | 1965 | Batchelder | 22 | 13.8765
|  | 1965 | Batchelder | 23 | 13.9455
|  | 1965 | Batchelder | 23.5 | 13.9821
Find pdf in folder | DOI 10.1088/0370-1328/85/2/320 | 1965 | Curzon | 7 | 13.32965 |  | 4.457 | 88.53763
From 1967 Batchelder | Rare gas solids | 1977 | Crawford | 24.553 | 14.065
Calc from paper data and Batchelder 1967 | https://doi.org/10.1007/BF00116138 | 1975 | Holste | 0.5 | 13.391
|  | 1975 | Holste | 1 | 13.391
|  | 1975 | Holste | 1.5 | 13.391
|  | 1975 | Holste | 2 | 13.391
|  | 1975 | Holste | 2.5 | 13.391
|  | 1975 | Holste | 3 | 13.391
|  | 1975 | Holste | 3.5 | 13.391
|  | 1975 | Holste | 4 | 13.392
|  | 1975 | Holste | 4.5 | 13.392
|  | 1975 | Holste | 5 | 13.393
|  | 1975 | Holste | 5.5 | 13.394
|  | 1975 | Holste | 6 | 13.395
|  | 1975 | Holste | 6.5 | 13.397
|  | 1975 | Holste | 7 | 13.3995
|  | 1975 | Holste | 7.5 | 13.402
|  | 1975 | Holste | 8 | 13.406
|  | 1975 | Holste | 8.5 | 13.41
|  | 1975 | Holste | 9 | 13.415
|  | 1975 | Holste | 9.5 | 13.42
|  | 1975 | Holste | 10 | 13.427
|  | 1975 | Holste | 11 | 13.442
|  | 1975 | Holste | 12 | 13.461
|  | 1975 | Holste | 13 | 13.484
|  | 1975 | Holste | 14 | 13.51
|  | 1975 | Holste | 15 | 13.541
|  | 1975 | Holste | 16 | 13.576
|  | 1975 | Holste | 17 | 13.614
|  | 1975 | Holste | 18 | 13.656
|  | 1975 | Holste | 19 | 13.704
|  | 1975 | Holste | 20 | 13.757
|  | 1975 | Holste | 21 | 13.811
|  | 1975 | Holste | 22 | 13.878
|  | 1975 | Holste | 23 | 13.948
| https://doi.org/10.1007/BF00654913 | 1973 | Anderson | 4.2 | 13.394
|  | 1973 | Anderson | 13.5 | 13.49
|  | 1973 | Anderson | 19.9 | 13.759
| https://doi.org/10.1103/PhysRevB.45.9680 | 1992 | Peek | 4.7 | 13.39
|  | 1992 | Peek | 9.4 | 13.42
|  | 1992 | Peek | 11.4 | 13.45
|  | 1992 | Peek | 17.8 | 13.65
| Liquid? --> | 1992 | Peek | 26.4 | 13.92
|  | 1972 | Skalyo | 5 | 13.30275 |  | 4.454 | 88.35897
|  | 1972 | Skalyo | 22 | 13.30275 |  | 4.454 | 88.35897
|  | 1996 | Timms | 4.25 | 13.31216 |  | 4.45505 | 88.42147 | 0.445505
|  | 1996 | Timms | 10.2 | 13.4777 |  | 4.47344 | 89.52098 | 0.447344
|  | 1996 | Timms | 20.2 | 13.71599 |  | 4.49965 | 91.10374 | 0.449965
|  | 1996 | Timms | 4.34 | 13.22451 |  | 4.44525 | 87.83924 | 0.444525
|  | 1996 | Timms | 10.8 | 13.24147 |  | 4.44715 | 87.95192 | 0.444715
|  | 1996 | Timms | 15.2 | 13.41642 |  | 4.46665 | 89.11397 | 0.446665
|  | 1996 | Timms | 20.1 | 13.60382 |  | 4.48735 | 90.35867 | 0.448735
|  | 1966 | Barrett | 16 | 13.53708 |  | 4.48 | 89.915392
|  | 1968 | Leake | 4.7 | 13.37456 |  | 4.462 | 88.83594
|  | 1966 | Bostanjoglo | 3 | 13.2312 |  | 4.446 | 87.88371
|  | 1964 | Goringe | 10 | 14.0883 |  | 4.54 | 93.576664

## Thermal Expansion Coefficient
NEON
Experimental Results
Note: only independent measurement of alpha is reported here. Those reported together with cell volumes are not independent and thus not used for fittting
| Reference | Year | Author | Temperature | Thermal Expansion Coefficient
|  |  |  | T | α | Reported Value | 10-x
|  |  |  | K | K-1
| Thermal expansion of solid neon from 1 to 15 K | 1973 | Holste | 3.7496 | 1.676e-05 | 1.676
|  | 1973 | Holste | 4.2498 | 2.555e-05 | 2.555
|  | 1973 | Holste | 5 | 4.455e-05 | 4.455
|  | 1973 | Holste | 6.0004 | 8.177e-05 | 8.177
|  | 1973 | Holste | 7.0011 | 0.0001325 | 13.25
|  | 1973 | Holste | 8.0001 | 0.0001972 | 19.72
|  | 1973 | Holste | 6.9999 | 0.0001323 | 13.23
|  | 1973 | Holste | 8.0001 | 0.0001952 | 19.52
|  | 1973 | Holste | 9 | 0.0001972 | 19.72
|  | 1973 | Holste | 2.5 | 4.324e-06 | 0.4324
|  | 1973 | Holste | 3 | 7.731e-06 | 0.7731
|  | 1973 | Holste | 3.5 | 1.279e-05 | 1.279
|  | 1973 | Holste | 3.748 | 1.608e-05 | 1.608
|  | 1973 | Holste | 4.498 | 2.986e-05 | 2.986
|  | 1973 | Holste | 7.9998 | 0.0001905 | 19.05
|  | 1973 | Holste | 9.9999 | 0.0003425 | 34.25
|  | 1973 | Holste | 10.9999 | 0.0004281 | 42.81
|  | 1973 | Holste | 11.9999 | 0.0005194 | 51.94
|  | 1973 | Holste | 13 | 0.0006118 | 61.18
|  | 1973 | Holste | 14 | 0.000705 | 70.5
|  | 1973 | Holste | 13 | 0.0006116 | 61.16
|  | 1973 | Holste | 11.9999 | 0.0005187 | 51.87
|  | 1973 | Holste | 4.5 | 3.02e-05 | 3.02
|  | 1973 | Holste | 5 | 4.324e-05 | 4.324
|  | 1973 | Holste | 5.5 | 5.976e-05 | 5.976
|  | 1973 | Holste | 6.0001 | 7.971e-05 | 7.971
|  | 1973 | Holste | 6.5 | 0.0001028 | 10.28
|  | 1973 | Holste | 7.005 | 0.0001298 | 12.98
|  | 1973 | Holste | 7.505 | 0.0001594 | 15.94
|  | 1973 | Holste | 8 | 0.0001914 | 19.14
|  | 1971 | Korpiun | 3 | 1.8e-05
|  | 1971 | Korpiun | 4 | 6e-05
|  | 1971 | Korpiun | 5 | 0.000138
|  | 1971 | Korpiun | 6 | 0.000246
|  | 1971 | Korpiun | 7 | 0.000393
|  | 1971 | Korpiun | 8 | 0.000573
|  | 1971 | Korpiun | 9 | 0.000786
|  | 1971 | Korpiun | 10 | 0.00102
|  | 1971 | Korpiun | 11 | 0.00127
|  | 1971 | Korpiun | 12 | 0.00154
|  | 1971 | Korpiun | 13 | 0.00182
|  | 1971 | Korpiun | 14 | 0.00211
|  | 1971 | Korpiun | 15 | 0.00241
|  | 1971 | Korpiun | 16 | 0.0027
|  | 1971 | Korpiun | 17 | 0.003
|  | 1971 | Korpiun | 18 | 0.00331
|  | 1971 | Korpiun | 19 | 0.00365
|  | 1971 | Korpiun | 20 | 0.00401
|  | 1971 | Korpiun | 21 | 0.00439
|  | 1971 | Korpiun | 22 | 0.00476
|  | 1971 | Korpiun | 23 | 0.00515
|  | 1975 | Holste | 0.5 | 1.005e-07 | 0.1005
|  | 1975 | Holste | 1 | 8.069e-07 | 0.8069
|  | 1975 | Holste | 1.5 | 2.734e-06 | 2.734
|  | 1975 | Holste | 2 | 6.537e-06 | 6.537
|  | 1975 | Holste | 2.5 | 1.302e-05 | 13.02
|  | 1975 | Holste | 3 | 2.319e-05 | 23.19
|  | 1975 | Holste | 3.5 | 3.835e-05 | 38.35
|  | 1975 | Holste | 4 | 5.997e-05 | 59.97
|  | 1975 | Holste | 4.5 | 8.955e-05 | 89.55
|  | 1975 | Holste | 5 | 0.0001283 | 128.3
|  | 1975 | Holste | 5.5 | 0.0001773 | 177.3
|  | 1975 | Holste | 6 | 0.0002364 | 236.4
|  | 1975 | Holste | 6.5 | 0.0003054 | 305.4
|  | 1975 | Holste | 7 | 0.0003838 | 383.8
|  | 1975 | Holste | 7.5 | 0.0004711 | 471.1
|  | 1975 | Holste | 8 | 0.000567 | 567
|  | 1975 | Holste | 8.5 | 0.000671 | 671
|  | 1975 | Holste | 9 | 0.0007824 | 782.4
|  | 1975 | Holste | 9.5 | 0.0008993 | 899.3
|  | 1975 | Holste | 10 | 0.00102 | 1020
|  | 1975 | Holste | 11 | 0.001269 | 1269
|  | 1975 | Holste | 12 | 0.001542 | 1542
|  | 1975 | Holste | 13 | 0.001817 | 1817
|  | 1975 | Holste | 14 | 0.002108 | 2108
|  | 1967 | Batchelder | 3 | 1.8e-06 | 0.018
|  | 1967 | Batchelder | 4 | 6e-05 | 0.6
|  | 1967 | Batchelder | 5 | 0.000138 | 1.38
|  | 1967 | Batchelder | 6 | 0.000246 | 2.46
|  | 1967 | Batchelder | 7 | 0.000393 | 3.93
|  | 1967 | Batchelder | 8 | 0.000573 | 5.73
|  | 1967 | Batchelder | 9 | 0.000786 | 7.86
|  | 1967 | Batchelder | 10 | 0.001017 | 10.17
|  | 1967 | Batchelder | 11 | 0.001269 | 12.69
|  | 1967 | Batchelder | 12 | 0.001539 | 15.39
|  | 1967 | Batchelder | 13 | 0.001818 | 18.18
|  | 1967 | Batchelder | 14 | 0.002109 | 21.09
|  | 1967 | Batchelder | 15 | 0.002409 | 24.09
|  | 1967 | Batchelder | 16 | 0.0027 | 27
|  | 1967 | Batchelder | 17 | 0.002997 | 29.97
|  | 1967 | Batchelder | 18 | 0.003312 | 33.12
|  | 1967 | Batchelder | 19 | 0.003654 | 36.54
|  | 1967 | Batchelder | 20 | 0.004011 | 40.11
|  | 1967 | Batchelder | 21 | 0.004386 | 43.86
|  | 1967 | Batchelder | 22 | 0.004764 | 47.64
|  | 1967 | Batchelder | 23 | 0.005154 | 51.54

## Compressibility Bulk Modulus
NEON
Experimental Results
| Reference | Year | Author | Temperature | Beta T |  | Density | Pressure | Reference | Year | Author | Temperature | Beta S | 1011 x Beta S
|  |  |  | T |  |  | ρ | P |  |  |  | T
|  |  |  | K | MPa-1 | cm2/kg *105 | kg/cm3 | MPa |  |  |  | K | MPa-1 | cm2/dyn | cm2/dyn x 10-10
|  | 1967 | Batchelder | 4 | 0.0009 |  |  |  |  | 1971 | Balzer | 0.5 | 0.000885
|  | 1967 | Batchelder | 6 | 0.00091 |  |  |  |  | 1971 | Balzer | 1 | 0.000885
|  | 1967 | Batchelder | 8 | 0.00092 |  |  |  |  | 1971 | Balzer | 1.5 | 0.000885
|  | 1967 | Batchelder | 10 | 0.00094 |  |  |  |  | 1971 | Balzer | 2 | 0.000885
|  | 1967 | Batchelder | 12 | 0.00096 |  |  |  |  | 1971 | Balzer | 2.5 | 0.000885
|  | 1967 | Batchelder | 14 | 0.001 |  |  |  |  | 1971 | Balzer | 3 | 0.000886
|  | 1967 | Batchelder | 16 | 0.00107 |  |  |  |  | 1971 | Balzer | 3.5 | 0.000887
|  | 1967 | Batchelder | 18 | 0.00124 |  |  |  |  | 1971 | Balzer | 4 | 0.000887
|  | 1967 | Batchelder | 20 | 0.00162 |  |  |  |  | 1971 | Balzer | 4.5 | 0.000888
|  | 1970 | Schoknecht | 2 | 0.000885 |  |  |  |  | 1971 | Balzer | 5 | 0.000889
|  | 1970 | Schoknecht | 3 | 0.000886 |  |  |  |  | 1971 | Balzer | 5.5 | 0.00089
|  | 1970 | Schoknecht | 4 | 0.000888 |  |  |  |  | 1971 | Balzer | 6 | 0.000891
|  | 1970 | Schoknecht | 5 | 0.000891 |  |  |  |  | 1971 | Balzer | 6.5 | 0.000893
|  | 1970 | Schoknecht | 6 | 0.000896 |  |  |  |  | 1971 | Balzer | 7 | 0.000894
|  | 1970 | Schoknecht | 7 | 0.000903 |  |  |  |  | 1971 | Balzer | 7.5 | 0.000898
|  | 1970 | Schoknecht | 8 | 0.000913 |  |  |  |  | 1971 | Balzer | 8 | 0.0009
|  | 1970 | Schoknecht | 9 | 0.000926 |  |  |  |  | 1971 | Balzer | 8.5 | 0.000903
|  | 1970 | Schoknecht | 10 | 0.000942 |  |  |  |  | 1971 | Balzer | 9 | 0.000907
|  | 1970 | Schoknecht | 11 | 0.000962 |  |  |  |  | 1971 | Balzer | 9.5 | 0.000912
|  | 1970 | Schoknecht | 12 | 0.000987 |  |  |  |  | 1971 | Balzer | 10 | 0.000917
|  | 1970 | Schoknecht | 13 | 0.00102 |  |  |  |  | 1971 | Balzer | 11 | 0.000928
|  | 1970 | Schoknecht | 14 | 0.00105 |  |  |  |  | 1971 | Balzer | 12 | 0.000942
|  | 1970 | Schoknecht | 15 | 0.0011 |  |  |  |  | 1971 | Balzer | 13 | 0.000959
|  | 1970 | Schoknecht | 16 | 0.00115 |  |  |  |  | 1971 | Balzer | 14 | 0.00098
|  | 1970 | Schoknecht | 17 | 0.0012 |  |  |  |  | 1971 | Balzer | 15 | 0.001
|  | 1970 | Schoknecht | 18 | 0.00126 |  |  |  |  | 1971 | Balzer | 16 | 0.00103
|  | 1970 | Schoknecht | 19 | 0.00132 |  |  |  |  | 1971 | Balzer | 17 | 0.00106
|  | 1970 | Schoknecht | 20 | 0.00139 |  |  |  |  | 1971 | Balzer | 18 | 0.00109
|  | 1970 | Schoknecht | 21 | 0.00146 |  |  |  |  | 1971 | Balzer | 19 | 0.00113
|  | 1970 | Schoknecht | 22 | 0.00154 |  |  |  |  | 1971 | Balzer | 20 | 0.00116
|  | 1970 | Schoknecht | 23 | 0.00162 |  |  |  |  | 1971 | Balzer | 21 | 0.0012
|  | 1970 | Schoknecht | 24 | 0.00171 |  |  |  |  | 1971 | Balzer | 22 | 0.00124
|  | 1972 | Anderson | 0 | 0.000885 |  |  |  |  | 1971 | Balzer | 23 | 0.00128
|  | 1972 | Anderson | 4.2 | 0.000911 |  |  |  |  | 1977 | Rand | 23.7 | 0.00112
|  | 1972 | Anderson | 13.5 | 0.000974 |  |  |  |  | 1977 | Rand | 24.3 | 0.00114
|  | 1972 | Anderson | 19.9 | 0.00121 |  |  |  |  | 1975 | McLaren | 5 | 0.00089
|  | 1990 | Schlosser | 19.9 | 0.00123 |  |  |  |  | 1975 | McLaren | 24.3 | 0.00114
|  | 1990 | Schlosser | 24.55 | 0.00131 |  |  |  |  | 1972 | Gewurtz | 24.3 | 0.00113
|  | 1969 | Leake | 4.7 | 0.00089 |  |  |  |  | 1972 | Skalyo | 5 | 0.000898

## Heat Capacity
NEON
Experimental Results
| Reference | Year | Author | Temperature | Heat Capacity |  |  | Difference | Uncertainty
|  |  |  | T | cp |  | cv | cp - cv | T | cp
|  |  |  | K | J/mol/K | cal/mol/K |  |  | K
|  | 1966 | Fenichel | 1 |  |  | 0.004
|  | 1966 | Fenichel | 2 |  |  | 0.039
|  | 1966 | Fenichel | 3 |  |  | 0.134
|  | 1966 | Fenichel | 4 |  |  | 0.345
|  | 1966 | Fenichel | 5 |  |  | 0.76
|  | 1966 | Fenichel | 6 |  |  | 1.36
|  | 1966 | Fenichel | 7 |  |  | 2.13
|  | 1966 | Fenichel | 8 |  |  | 3.1
|  | 1966 | Fenichel | 9 |  |  | 4.19
|  | 1966 | Fenichel | 10 |  |  | 5.42
|  | 1966 | Fenichel | 11 |  |  | 6.82
|  | 1966 | Fenichel | 12 |  |  | 8.28
|  | 1966 | Fenichel | 13 | 9.74
|  | 1966 | Fenichel | 14 | 11.09
|  | 1966 | Fenichel | 15 | 12.42
|  | 1966 | Fenichel | 16 | 13.71
|  | 1966 | Fenichel | 17 | 15.01
|  | 1966 | Fenichel | 18 | 16.35
|  | 1966 | Fenichel | 19 | 17.73
|  | 1966 | Fenichel | 20 | 19.14
|  | 1966 | Fenichel | 21 | 20.84
|  | 1966 | Fenichel | 22 | 22.72
|  | 1966 | Fenichel | 23 | 24.63
|  | 1966 | Fenichel | 24 | 26.48
|  | 1936 | Clusius | 12.3 | 8.70272 | 2.08
|  | 1936 | Clusius | 13.1 | 9.74872 | 2.33
|  | 1936 | Clusius | 14.71 | 11.67336 | 2.79
|  | 1936 | Clusius | 16.63 | 14.0164 | 3.35
|  | 1936 | Clusius | 18.54 | 16.06656 | 3.84
|  | 1936 | Clusius | 18.85 | 16.61048 | 3.97
|  | 1936 | Clusius | 20 | 17.86568 | 4.27
|  | 1936 | Clusius | 20.85 | 19.20456 | 4.59
|  | 1936 | Clusius | 20.9 | 19.20456 | 4.59
|  | 1936 | Clusius | 22.1 | 21.04552 | 5.03
|  | 1936 | Clusius | 22.7 | 22.1752 | 5.3
|  | 1936 | Clusius | 22.85 | 22.63544 | 5.41
|  | 1936 | Clusius | 23.5 | 24.35088 | 5.82

## Sublimation
NEON
Experimental Results
| Reference | Year | Author | Temperature | Pressure |  |  |  | * In neon it varies more with atomic weight and isotopes with results
|  |  |  | T | P
|  |  |  | K | Pa | torr | mmHg | cmHg
| DOI: 10.1016/0011-2275(81)90264-2 | 1981 | Staveley | 24.56 | 43356.3144 |  | 325.2
| 10.1016/j.jct.2017.11.004 | 2018 | Shakeel | 8.004 | 2.98e-05
| (In supplementary) | 2018 | Shakeel | 8.251 | 6.87e-05
|  | 2018 | Shakeel | 8.502 | 0.0001633
|  | 2018 | Shakeel | 8.749 | 0.0003617
|  | 2018 | Shakeel | 8.792 | 0.0004482
|  | 2018 | Shakeel | 9.046 | 0.0009212
|  | 2018 | Shakeel | 9.468 | 0.0025288
|  | 2018 | Shakeel | 9.727 | 0.0050972
|  | 2018 | Shakeel | 8.996 | 0.000917
|  | 2018 | Shakeel | 9.251 | 0.0018324
|  | 2018 | Shakeel | 9.518 | 0.0035742
|  | 2018 | Shakeel | 9.776 | 0.0065639
| https://doi.org/10.1063/1.1731934 | 1961 | Bigeleisen | 16.42 | 203.98266 |  | 1.53
| Bigeleisen - Has vap pressure have triple point | 1961 | Bigeleisen | 16.66 | 265.31078 |  | 1.99
|  | 1961 | Bigeleisen | 16.67 | 270.64366 |  | 2.03
|  | 1961 | Bigeleisen | 16.69 | 274.64332 |  | 2.06
|  | 1961 | Bigeleisen | 16.7 | 275.97654 |  | 2.07
|  | 1961 | Bigeleisen | 16.76 | 294.64162 |  | 2.21
|  | 1961 | Bigeleisen | 16.93 | 350.63686 |  | 2.63
|  | 1961 | Bigeleisen | 16.96 | 359.9694 |  | 2.7
|  | 1961 | Bigeleisen | 17.1 | 413.2982 |  | 3.1
|  | 1961 | Bigeleisen | 17.11 | 418.63108 |  | 3.14
|  | 1961 | Bigeleisen | 17.2 | 454.62802 |  | 3.41
|  | 1961 | Bigeleisen | 17.25 | 475.95954 |  | 3.57
|  | 1961 | Bigeleisen | 17.26 | 477.29276 |  | 3.58
|  | 1961 | Bigeleisen | 17.26 | 478.62598 |  | 3.59
|  | 1961 | Bigeleisen | 17.5 | 598.61578 |  | 4.49
|  | 1961 | Bigeleisen | 17.6 | 654.61102 |  | 4.91
|  | 1961 | Bigeleisen | 17.63 | 671.94288 |  | 5.04
|  | 1961 | Bigeleisen | 17.86 | 813.2642 |  | 6.1
|  | 1961 | Bigeleisen | 17.89 | 834.59572 |  | 6.26
|  | 1961 | Bigeleisen | 17.94 | 870.59266 |  | 6.53
|  | 1961 | Bigeleisen | 17.95 | 874.59232 |  | 6.56
|  | 1961 | Bigeleisen | 17.96 | 885.25808 |  | 6.64
|  | 1961 | Bigeleisen | 18.28 | 1133.237 |  | 8.5
|  | 1961 | Bigeleisen | 18.43 | 1266.559 |  | 9.5
|  | 1961 | Bigeleisen | 18.44 | 1267.89222 |  | 9.51
|  | 1961 | Bigeleisen | 19.12 | 2151.81708 |  | 16.14
|  | 1961 | Bigeleisen | 19.14 | 2179.8147 |  | 16.35
|  | 1961 | Bigeleisen | 19.14 | 2190.48046 |  | 16.43
|  | 1961 | Bigeleisen | 19.15 | 2193.1469 |  | 16.45
|  | 1961 | Bigeleisen | 19.15 | 2193.1469 |  | 16.45
|  | 1961 | Bigeleisen | 19.18 | 2238.47638 |  | 16.79
|  | 1961 | Bigeleisen | 19.21 | 2271.80688 |  | 17.04
|  | 1961 | Bigeleisen | 19.23 | 2307.80382 |  | 17.31
|  | 1961 | Bigeleisen | 19.26 | 2362.46584 |  | 17.72
|  | 1961 | Bigeleisen | 19.98 | 3890.33596 |  | 29.18
|  | 1961 | Bigeleisen | 19.99 | 3914.33392 |  | 29.36
|  | 1961 | Bigeleisen | 19.99 | 3923.66646 |  | 29.43
|  | 1961 | Bigeleisen | 20 | 3935.66544 |  | 29.52
|  | 1961 | Bigeleisen | 20.24 | 4587.61002 |  | 34.41
|  | 1961 | Bigeleisen | 20.46 | 5284.88408 |  | 39.64
|  | 1961 | Bigeleisen | 20.47 | 5311.54848 |  | 39.84
|  | 1961 | Bigeleisen | 20.48 | 5339.5461 |  | 40.05
|  | 1961 | Bigeleisen | 20.65 | 5975.49204 |  | 44.82
|  | 1961 | Bigeleisen | 20.87 | 6824.75318 |  | 51.19
|  | 1961 | Bigeleisen | 20.88 | 6856.75046 |  | 51.43
|  | 1961 | Bigeleisen | 21.03 | 7503.36216 |  | 56.28
|  | 1961 | Bigeleisen | 21.07 | 7723.34346 |  | 57.93
|  | 1961 | Bigeleisen | 21.08 | 7751.34108 |  | 58.14
|  | 1961 | Bigeleisen | 21.62 | 10588.43324 |  | 79.42
|  | 1961 | Bigeleisen | 21.63 | 10647.09492 |  | 79.86
|  | 1961 | Bigeleisen | 21.83 | 11930.98578 |  | 89.49
|  | 1961 | Bigeleisen | 21.84 | 12013.64542 |  | 90.11
|  | 1961 | Bigeleisen | 21.87 | 12041.64304 |  | 90.32
|  | 1961 | Bigeleisen | 22.14 | 14086.80252 |  | 105.66
|  | 1961 | Bigeleisen | 22.14 | 14120.13302 |  | 105.91
|  | 1961 | Bigeleisen | 22.16 | 14229.45706 |  | 106.73
|  | 1961 | Bigeleisen | 22.18 | 14364.11228 |  | 107.74
|  | 1961 | Bigeleisen | 22.18 | 14416.10786 |  | 108.13
|  | 1961 | Bigeleisen | 22.24 | 14798.742 |  | 111
|  | 1961 | Bigeleisen | 22.25 | 14865.403 |  | 111.5
|  | 1961 | Bigeleisen | 22.27 | 15008.05754 |  | 112.57
|  | 1961 | Bigeleisen | 22.75 | 18607.75154 |  | 139.57
|  | 1961 | Bigeleisen | 22.82 | 19210.36698 |  | 144.09
|  | 1961 | Bigeleisen | 22.83 | 19379.68592 |  | 145.36
|  | 1961 | Bigeleisen | 22.86 | 19602.33366 |  | 147.03
|  | 1961 | Bigeleisen | 22.87 | 19715.65736 |  | 147.88
|  | 1961 | Bigeleisen | 22.88 | 19724.9899 |  | 147.95
|  | 1961 | Bigeleisen | 23.04 | 21235.52816 |  | 159.28
|  | 1961 | Bigeleisen | 23.04 | 21238.1946 |  | 159.3
|  | 1961 | Bigeleisen | 23.04 | 21250.19358 |  | 159.39
|  | 1961 | Bigeleisen | 23.06 | 21396.84778 |  | 160.49
|  | 1961 | Bigeleisen | 23.16 | 22460.75734 |  | 168.47
|  | 1961 | Bigeleisen | 23.16 | 22463.42378 |  | 168.49
|  | 1961 | Bigeleisen | 23.17 | 22474.08954 |  | 168.57
|  | 1961 | Bigeleisen | 23.17 | 22499.42072 |  | 168.76
|  | 1961 | Bigeleisen | 23.17 | 22507.42004 |  | 168.82
|  | 1961 | Bigeleisen | 23.6 | 27636.31738 |  | 207.29
|  | 1961 | Bigeleisen | 23.61 | 27854.96546 |  | 208.93
|  | 1961 | Bigeleisen | 23.62 | 27942.95798 |  | 209.59
|  | 1961 | Bigeleisen | 23.77 | 29986.78424 |  | 224.92
|  | 1961 | Bigeleisen | 23.77 | 29990.7839 |  | 224.95
|  | 1961 | Bigeleisen | 24.01 | 33319.83424 |  | 249.92
|  | 1961 | Bigeleisen | 24.01 | 33383.8288 |  | 250.4
|  | 1961 | Bigeleisen | 24.22 | 36638.21882 |  | 274.81
|  | 1961 | Bigeleisen | 24.22 | 36650.2178 |  | 274.9
|  | 1961 | Bigeleisen | 24.22 | 36656.8839 |  | 274.95
|  | 1961 | Bigeleisen | 24.36 | 39239.33104 |  | 294.32
|  | 1961 | Bigeleisen | 24.49 | 41531.13622 |  | 311.51
| https://doi.org/10.1016/j.jct.2008.07.023 | 1961 | Bigeleisen | 24.5 | 41556.4674 |  | 311.7
|  | 1961 | Bigeleisen | 24.5 | 41556.4674 |  | 311.7
|  | 1961 | Bigeleisen | 24.5 | 41612.46264 |  | 312.12
pdf in files | The Vapour Pressures of Solid and Liquid Neon Crommelin, C. A., and Gibson, R. O | 1927 | Crommelin | 15.47 | 73.3271 |  |  | 0.055
|  | 1927 | Crommelin | 16.3 | 173.3186 |  |  | 0.13
|  | 1927 | Crommelin | 16.63 | 279.9762 |  |  | 0.21
|  | 1927 | Crommelin | 17.3 | 493.2914 |  |  | 0.37
|  | 1927 | Crommelin | 17.66 | 679.9422 |  |  | 0.51
|  | 1927 | Crommelin | 18.17 | 1039.9116 |  |  | 0.78
|  | 1927 | Crommelin | 18.46 | 1306.5556 |  |  | 0.98
|  | 1927 | Crommelin | 19.02 | 198.64978 |  |  | 0.149
|  | 1927 | Crommelin | 19.45 | 2666.44 |  |  | 2
|  | 1927 | Crommelin | 19.79 | 3373.0466 |  |  | 2.53
|  | 1927 | Crommelin | 19.87 | 3613.0262 |  |  | 2.71
|  | 1927 | Crommelin | 19.93 | 3759.6804 |  |  | 2.82
|  | 1927 | Crommelin | 20.47 | 5332.88 |  |  | 4
|  | 1927 | Crommelin | 21.85 | 12132.302 |  |  | 9.1
|  | 1927 | Crommelin | 22.25 | 14798.742 |  |  | 11.1
|  | 1927 | Crommelin | 22.87 | 19731.656 |  |  | 14.8
|  | 1927 | Crommelin | 23.47 | 25997.79 |  |  | 19.5
|  | 1927 | Crommelin | 24 | 33330.5 |  |  | 25
|  | 1927 | Crommelin | 24.25 | 37196.838 |  |  | 27.9
|  | 1927 | Crommelin | 24.51 | 41996.43 |  |  | 31.5
|  | 1927 | Crommelin | 24.53 | 42263.074 |  |  | 31.7
pdf in files |  | 1935 | Keesom | 20.45 | 5059.5699 |  |  | 3.795
|  | 1935 | Keesom | 20.31 | 4647.60492 |  |  | 3.486
|  | 1935 | Keesom | 19.79 | 3317.05136 |  |  | 2.488
|  | 1935 | Keesom | 19.45 | 2618.44408 |  |  | 1.964
|  | 1935 | Keesom | 19.15 | 2113.1537 |  |  | 1.585
|  | 1935 | Keesom | 18.58 | 1427.87862 |  |  | 1.071
|  | 1935 | Keesom | 18.15 | 1010.58076 |  |  | 0.758
|  | 1935 | Keesom | 17.97 | 893.2574 |  |  | 0.67
|  | 1935 | Keesom | 17.26 | 505.29038 |  |  | 0.379
|  | 1935 | Keesom | 16.93 | 355.96974 |  |  | 0.267
|  | 1935 | Keesom | 16.16 | 173.3186 |  |  | 0.13
|  | 1935 | Keesom | 15.92 | 142.65454 |  |  | 0.107
|  | 1935 | Keesom | 15.11 | 63.99456 |  |  | 0.048
|  | 1935 | Keesom | 15.08 | 61.32812 |  |  | 0.046
pdf in files | Nouvelles déterminations des tensions de vapeur des isotopes du néon | 1960 | Roth | 16.42 | 203.849338 |  | 1.529
|  | 1960 | Roth | 16.66 | 265.577424 |  | 1.992
|  | 1960 | Roth | 16.67 | 269.97705 |  | 2.025
|  | 1960 | Roth | 16.69 | 274.909964 |  | 2.062
|  | 1960 | Roth | 16.7 | 276.243184 |  | 2.072
|  | 1960 | Roth | 16.76 | 295.041586 |  | 2.213
|  | 1960 | Roth | 16.93 | 350.770182 |  | 2.631
|  | 1960 | Roth | 16.96 | 360.102722 |  | 2.701
|  | 1960 | Roth | 17.1 | 412.898234 |  | 3.097
|  | 1960 | Roth | 17.11 | 418.231114 |  | 3.137
|  | 1960 | Roth | 17.2 | 454.361376 |  | 3.408
|  | 1960 | Roth | 17.25 | 476.092862 |  | 3.571
|  | 1960 | Roth | 17.26 | 476.759472 |  | 3.576
|  | 1960 | Roth | 17.26 | 478.492658 |  | 3.589
|  | 1960 | Roth | 17.5 | 599.015746 |  | 4.493
|  | 1960 | Roth | 17.6 | 655.144308 |  | 4.914
|  | 1960 | Roth | 17.63 | 672.076202 |  | 5.041
|  | 1960 | Roth | 17.86 | 812.730912 |  | 6.096
|  | 1960 | Roth | 17.89 | 834.329076 |  | 6.258
|  | 1960 | Roth | 17.94 | 870.059372 |  | 6.526
|  | 1960 | Roth | 17.95 | 874.325676 |  | 6.558
|  | 1960 | Roth | 17.96 | 885.124758 |  | 6.639
|  | 1960 | Roth | 18.28 | 1133.503644 |  | 8.502
|  | 1960 | Roth | 18.43 | 1266.425678 |  | 9.499
|  | 1960 | Roth | 18.44 | 1267.492254 |  | 9.507
|  | 1960 | Roth | 19.12 | 2151.81708 |  | 16.14
|  | 1960 | Roth | 19.14 | 2180.214666 |  | 16.353
|  | 1960 | Roth | 19.14 | 2189.81385 |  | 16.425
|  | 1960 | Roth | 19.15 | 2192.746934 |  | 16.447
|  | 1960 | Roth | 19.15 | 2192.746934 |  | 16.447
|  | 1960 | Roth | 19.18 | 2238.743024 |  | 16.792
|  | 1960 | Roth | 19.21 | 2271.14027 |  | 17.035
|  | 1960 | Roth | 19.23 | 2307.670498 |  | 17.309
|  | 1960 | Roth | 19.26 | 2362.46584 |  | 17.72
|  | 1960 | Roth | 19.98 | 3890.469282 |  | 29.181
|  | 1960 | Roth | 19.99 | 3914.867208 |  | 29.364
|  | 1960 | Roth | 19.99 | 3923.66646 |  | 29.43
|  | 1960 | Roth | 20 | 3936.065406 |  | 29.523
|  | 1960 | Roth | 20.24 | 4587.743342 |  | 34.411
|  | 1960 | Roth | 20.46 | 5284.21747 |  | 39.635
|  | 1960 | Roth | 20.47 | 5310.88187 |  | 39.835
|  | 1960 | Roth | 20.48 | 5340.079388 |  | 40.054
|  | 1960 | Roth | 20.65 | 5975.625362 |  | 44.821
|  | 1960 | Roth | 20.87 | 6824.353214 |  | 51.187
|  | 1960 | Roth | 20.88 | 6856.483816 |  | 51.428
|  | 1960 | Roth | 21.03 | 7503.36216 |  | 56.28
|  | 1960 | Roth | 21.07 | 7723.476782 |  | 57.931
|  | 1960 | Roth | 21.08 | 7751.207758 |  | 58.139
|  | 1960 | Roth | 21.62 | 10588.03 |  | 79.417
|  | 1960 | Roth | 21.63 | 10646.96 |  | 79.859
|  | 1960 | Roth | 21.83 | 11931.39 |  | 89.493
|  | 1960 | Roth | 21.84 | 12013.64542 |  | 90.11
|  | 1960 | Roth | 21.87 | 12041.64304 |  | 90.32
|  | 1960 | Roth | 22.14 | 14086.13591 |  | 105.655
|  | 1960 | Roth | 22.14 | 14119.46641 |  | 105.905
|  | 1960 | Roth | 22.16 | 14229.86 |  | 106.733
|  | 1960 | Roth | 22.18 | 14363.71 |  | 107.737
|  | 1960 | Roth | 22.18 | 14416.51 |  | 108.133
|  | 1960 | Roth | 22.24 | 14798.88 |  | 111.001
|  | 1960 | Roth | 22.25 | 14865.94 |  | 111.504
|  | 1960 | Roth | 22.27 | 15008.05754 |  | 112.57
|  | 1960 | Roth | 22.75 | 18608.28 |  | 139.574
|  | 1960 | Roth | 22.82 | 19210.36698 |  | 144.09
|  | 1960 | Roth | 22.83 | 19379.29 |  | 145.357
|  | 1960 | Roth | 22.86 | 19601.8 |  | 147.026
|  | 1960 | Roth | 22.87 | 19714.99075 |  | 147.875
|  | 1960 | Roth | 22.88 | 19724.46 |  | 147.946
|  | 1960 | Roth | 23.04 | 21236.06 |  | 159.284
|  | 1960 | Roth | 23.04 | 21238.46 |  | 159.302
|  | 1960 | Roth | 23.04 | 21249.52697 |  | 159.385
|  | 1960 | Roth | 23.06 | 21396.84778 |  | 160.49
|  | 1960 | Roth | 23.16 | 22461.02 |  | 168.472
|  | 1960 | Roth | 23.16 | 22463.02 |  | 168.487
|  | 1960 | Roth | 23.17 | 22474.36 |  | 168.572
|  | 1960 | Roth | 23.17 | 22499.69 |  | 168.762
|  | 1960 | Roth | 23.17 | 22507.29 |  | 168.819
|  | 1960 | Roth | 23.6 | 27636.72 |  | 207.293
|  | 1960 | Roth | 23.61 | 27854.29885 |  | 208.925
|  | 1960 | Roth | 23.62 | 27943.36 |  | 209.593
|  | 1960 | Roth | 23.77 | 29986.38 |  | 224.917
|  | 1960 | Roth | 23.77 | 29990.7839 |  | 224.95
|  | 1960 | Roth | 24.01 | 33319.7 |  | 249.919
|  | 1960 | Roth | 24.01 | 33384.23 |  | 250.403
|  | 1960 | Roth | 24.22 | 36637.95 |  | 274.808
|  | 1960 | Roth | 24.22 | 36650.62 |  | 274.903
|  | 1960 | Roth | 24.22 | 36656.48 |  | 274.947
|  | 1960 | Roth | 24.36 | 39239.86 |  | 294.324
| Last 4 points paper says are past triple point | 1960 | Roth | 24.49 | 41531.27 |  | 311.511
|  | 1960 | Roth | 24.5 | 41556.87 |  | 311.703
|  | 1960 | Roth | 24.5 | 41556.87 |  | 311.703
|  | 1960 | Roth | 24.5 | 41612.46264 |  | 312.12
Rare Gas Solids | DOI 10.1088/0026-1394/6/1/007 | 1970 | Furukawa | 24.553 | 43332.31644 | 325.02
| https://doi.org/10.1016/0011-2275(62)90056-5 | 1962 | Grilly | 20.301 | 4668.433 |  | 35.01623
|  | 1962 | Grilly | 20.5 | 5287.351 |  | 39.6585
|  | 1962 | Grilly | 20.7 | 5977.924 |  | 44.83824
|  | 1962 | Grilly | 20.9 | 6743.155 |  | 50.57796
|  | 1962 | Grilly | 21.1 | 7589.353 |  | 56.92498
|  | 1962 | Grilly | 21.3 | 8523.198 |  | 63.92942
|  | 1962 | Grilly | 21.5 | 9551.752 |  | 71.64423
|  | 1962 | Grilly | 21.7 | 10682.46 |  | 80.12529
|  | 1962 | Grilly | 21.9 | 11923.18 |  | 89.43148
|  | 1962 | Grilly | 22.1 | 13282.17 |  | 99.62474
|  | 1962 | Grilly | 22.3 | 14768.09 |  | 110.7701
|  | 1962 | Grilly | 22.5 | 16390.05 |  | 122.9359
|  | 1962 | Grilly | 22.7 | 18157.58 |  | 136.1934
|  | 1962 | Grilly | 22.9 | 20080.65 |  | 150.6177
|  | 1962 | Grilly | 23.1 | 22169.67 |  | 166.2867
|  | 1962 | Grilly | 23.3 | 24435.52 |  | 183.282
|  | 1962 | Grilly | 23.5 | 26889.52 |  | 201.6885
|  | 1962 | Grilly | 23.7 | 29543.46 |  | 221.5948
|  | 1962 | Grilly | 23.9 | 32409.6 |  | 243.0927
|  | 1962 | Grilly | 24.1 | 35500.68 |  | 266.2777
|  | 1962 | Grilly | 24.3 | 38829.9 |  | 291.249
|  | 1962 | Grilly | 24.544 | 43233.99 |  | 324.2825 | A | B
Reliability? | https://doi.org/10.1023/A:1022215131570 | 1998 | White | 5.98 | 2.009675e-09 | 1.507384e-11 |  | 13 | 226.75
|  | 1998 | White | 6 | 2.280435e-09 | 1.710472e-11
|  | 1998 | White | 7 | 5.043023e-07 | 3.782589e-09
|  | 1998 | White | 8 | 2.891984e-05 | 2.169172e-07
|  | 1998 | White | 9 | 0.0006744067 | 5.05848e-06
|  | 1998 | White | 9.13 | 0.0009654278 | 7.241324e-06 |  | A | B
Reliability? | https://www.proquest.com/dissertations-theses/elastic-properties-annealing-vapor-pressure-neon/docview/304803257/se-2?accountid=14681 | 2002 | Metcalf | 5.5 | 5.096102e-11 | 3.822402e-13 |  | 14.02 | 234.37
|  | 2002 | Metcalf | 6 | 1.776005e-09 | 1.332117e-11
|  | 2002 | Metcalf | 6.5 | 3.584163e-08 | 2.688351e-10
|  | 2002 | Metcalf | 7 | 4.708806e-07 | 3.531905e-09
| DOI 10.1088/0026-1394/14/1/002 | 1978 | Ancsin | 24.562 | 43378.97914 |  | 325.37
|  | 1978 | Ancsin | 20 | 3827.21 |  | 28.70651
|  | 1978 | Ancsin | 20.5 | 5253.948 |  | 39.40796
|  | 1978 | Ancsin | 21 | 7107.008 |  | 53.30709
|  | 1978 | Ancsin | 21.5 | 9483.205 |  | 71.13009
|  | 1978 | Ancsin | 22 | 12494.47 |  | 93.71646
|  | 1978 | Ancsin | 22.5 | 16269.1 |  | 122.0286
|  | 1978 | Ancsin | 23 | 20953.07 |  | 157.1614
|  | 1978 | Ancsin | 23.5 | 26711.3 |  | 200.3518
|  | 1978 | Ancsin | 24 | 33729.03 |  | 252.9892
|  | 1978 | Ancsin | 24.5 | 42213.11 |  | 316.6252 | mmHg | C
|  | 1947 | Stull | 15.85 | 133.322 |  |  | 1 | -257.3
|  | 1947 | Stull | 17.65 | 666.61 |  |  | 5 | -255.5
|  | 1947 | Stull | 18.55 | 1333.22 |  |  | 10 | -254.6
|  | 1947 | Stull | 19.45 | 2666.44 |  |  | 20 | -253.7
|  | 1947 | Stull | 20.55 | 5332.88 |  |  | 40 | -252.6
|  | 1947 | Stull | 21.25 | 7999.32 |  |  | 60 | -251.9
|  | 1947 | Stull | 22.15 | 13332.2 |  |  | 100 | -251
|  | 1947 | Stull | 23.45 | 26664.4 |  |  | 200 | -249.7
|  | 1947 | Stull | 25.05 | 53328.8 |  |  | 400 | -248.1
|  | 1947 | Stull | 27.15 | 101324.72 |  |  | 760 | -246

## Melting
NEON
Experimental Results
| Reference | Year | Author | Temperature | Pressure
|  |  |  | T | P
|  |  |  | K | Pa | torr | mmHg | cmHg | atm | bar | kbar
|  | 1971 | Crawford | 33.144 | 62903000 |  |  |  |  | 629.03
|  | 1971 | Crawford | 33.146 | 62924000 |  |  |  |  | 629.24
|  | 1971 | Crawford | 41.53 | 135520000 |  |  |  |  | 1355.2
|  | 1971 | Crawford | 41.53 | 135519000 |  |  |  |  | 1355.19
|  | 1971 | Crawford | 48.497 | 202763000 |  |  |  |  | 2027.63
|  | 1971 | Crawford | 48.498 | 202781000 |  |  |  |  | 2027.81
|  | 1971 | Crawford | 54.513 | 265357000 |  |  |  |  | 2653.57
|  | 1971 | Crawford | 54.513 | 265364000 |  |  |  |  | 2653.64
|  | 1971 | Crawford | 59.873 | 324372000 |  |  |  |  | 3243.72
|  | 1971 | Crawford | 59.974 | 324380000 |  |  |  |  | 3243.8
|  | 1971 | Crawford | 64.665 | 379487000 |  |  |  |  | 3794.87
|  | 1971 | Crawford | 64.665 | 379496000 |  |  |  |  | 3794.96
|  | 1971 | Crawford | 69.476 | 437020000 |  |  |  |  | 4370.2
|  | 1971 | Crawford | 69.477 | 437026000 |  |  |  |  | 4370.26
|  | 1971 | Crawford | 74.168 | 495152000 |  |  |  |  | 4951.52
|  | 1971 | Crawford | 74.17 | 495134000 |  |  |  |  | 4951.34
|  | 1971 | Crawford | 78.896 | 555534000 |  |  |  |  | 5555.34
|  | 1971 | Crawford | 78.9 | 555566000 |  |  |  |  | 5555.66
|  | 1971 | Crawford | 82.311 | 600254000 |  |  |  |  | 6002.54
|  | 1971 | Crawford | 82.312 | 600362000 |  |  |  |  | 6003.62
|  | 1971 | Crawford | 87.519 | 670230000 |  |  |  |  | 6702.3
|  | 1971 | Crawford | 87.52 | 670255000 |  |  |  |  | 6702.55
|  | 1971 | Crawford | 93.615 | 754849000 |  |  |  |  | 7548.49
|  | 1971 | Crawford | 93.615 | 754804000 |  |  |  |  | 7548.04
|  | 1971 | Crawford | 96.716 | 798815000 |  |  |  |  | 7988.15
|  | 1971 | Crawford | 96.716 | 798944000 |  |  |  |  | 7989.44
|  | 1971 | Crawford | 99.962 | 845669000 |  |  |  |  | 8456.69
|  | 1971 | Crawford | 100.023 | 846509000 |  |  |  |  | 8465.09
|  | 1971 | Crawford | 105.253 | 923466000 |  |  |  |  | 9234.66
|  | 1971 | Crawford | 105.253 | 923465000 |  |  |  |  | 9234.65
|  | 1971 | Crawford | 109.87 | 992811000 |  |  |  |  | 9928.11
|  | 1971 | Crawford | 109.876 | 992921000 |  |  |  |  | 9929.21
|  | 1971 | Crawford | 110.04 | 995355000 |  |  |  |  | 9953.55
|  | 1971 | Crawford | 110.041 | 995358000 |  |  |  |  | 9953.58
|  | 1971 | Vos | 143.3 | 1570000000 | [5 empty] | 15.7
|  | 1971 | Vos | 177.4 | 2180000000 | [5 empty] | 21.8
|  | 1971 | Vos | 197.7 | 2590000000 | [5 empty] | 25.9
|  | 1971 | Vos | 270.6 | 4130000000 | [5 empty] | 41.3
|  | 1971 | Vos | 273.5 | 4180000000 | [5 empty] | 41.8
|  | 1971 | Vos | 288.4 | 4540000000 | [5 empty] | 45.4
|  | 1971 | Vos | 293.5 | 4640000000 | [5 empty] | 46.4
|  | 1971 | Vos | 294.2 | 4660000000 | [5 empty] | 46.6
|  | 1971 | Vos | 321.3 | 5280000000 | [5 empty] | 52.8
|  | 1971 | Vos | 327.9 | 5450000000 | [5 empty] | 54.5
|  | 1977 | Crawford | 24.533 | 40000 |  |  |  |  | 0.4
|  | 1977 | Crawford | 25 | 3030000 |  |  |  |  | 30.3
|  | 1977 | Crawford | 30 | 38380000 |  |  |  |  | 383.8
|  | 1977 | Crawford | 35 | 78040000 |  |  |  |  | 780.4
|  | 1977 | Crawford | 40 | 121460000 |  |  |  |  | 1214.6
|  | 1977 | Crawford | 45 | 168220000 |  |  |  |  | 1682.2
|  | 1977 | Crawford | 50 | 218020000 |  |  |  |  | 2180.2
|  | 1977 | Crawford | 60 | 325840000 |  |  |  |  | 3258.4
|  | 1977 | Crawford | 80 | 569880000 |  |  |  |  | 5698.8
|  | 1977 | Crawford | 110 | 994850000 |  |  |  |  | 9948.5
|  | 1977 | Crawford | 300 | 4788000000 |  |  |  |  | 47880

## Heat of Sublimation
NEON
Experimental Results
| Reference | Year | Author | Temperature | Change in Enthalpy
|  |  |  | T | ΔH | u(ΔH) | ΔH | u(ΔH)
|  |  |  | K | kJ/mol | kJ/mol | cal/mol | cal/gmol
|  | 2018 | shakeel | 7.55 | 1.88
|  | 2018 | shakeel | 8.9 | 1.9

## Heat of Fusion
NEON
Experimental Results
| Reference | Year | Author | Temperature | Change in Enthalpy |  |  |  | Reference | Year | Author | Temperature | Beta S | 1011 x Beta S
|  |  |  | T | ΔH | [6 empty] | T
|  |  |  | K | kJ/mol | J/g | kg cm/gm | cal/gmol |  |  |  | K | MPa-1 | cm2/dyn | cm2/dyn x 10-10
|  | 1977 | Pollack | 24.55 | 0.3351384 |  |  | 80.1