## Cell Volume
KRYPTON | [9 empty] | Na | MW
| Experimental Results | [8 empty] | 6.0221e+23 | 83.798
Sublimation | Reference | Year | Author | Temperature | Cell Volume | Density |  | Lattice Parameter |  |  |  | Melting | Reference | Year | Author | Temperature | Cell Volume | Density |  | Melting Pressure |  |  |  | Lattice Parameter
|  |  |  | T | Vm | ρ |  | Å | Å3 | [6 empty] | T | Vm | ρ |  | Pmelt |  |  |  | Å | Å3
|  |  |  | K | cm3/mol | g/cm3 | kg/m3 | 10-10 m | 10-30 m3 | [6 empty] | K | cm3/mol | kg/m3 | 10^26 mol/m^3 | Mpa | katm | atm | Gpa | 10-10 m | 10-30 m3
Referenced in Cheesman (1957) | Find | 1930 | Keeson | 20 | 26.29822 |  |  | 5.59 | 174.676879 |  |  |  | https://pubs.acs.org/doi/10.1021/je60012a012 | 1962 | Lahr | 116.1 | 29.65 |  |  | 0 | 0
| Find | 1930 | Natta | 78 | 29.07197 |  |  | 5.78 | 193.100552 |  |  |  |  | 1962 | Lahr | 169 | 28.9 |  |  | 218.862 | 2.16
| Find | 1932 | Simon | 82 | 27.589 |  |  | 5.68 | 183.250432 |  |  |  |  | 1962 | Lahr | 237 | 28.4 |  |  | 518.784 | 5.12
| Find | 1932 | Simon | 89 | 27.73497 |  |  | 5.69 | 184.220009 |  |  |  |  | 1962 | Lahr | 255 | 27.4 |  |  | 603.897 | 5.96
| Find | 1932 | Simon | 92 | 27.73497 |  |  | 5.69 | 184.220009 |  |  |  |  | 1962 | Lahr | 280 | 26.8 |  |  | 730.55325 | 7.21
| The Lattice Constants of the Inert Elements - IOPscience | 1957 | Cheesman | 58 | 28.02846 |  |  | 5.71 | 186.169411 |  |  |  |  | 1962 | Lahr | 293 | 26.7 |  |  | 829.85175 | 8.19
|  | 1957 | Cheesman | 68 | 28.38337 |  |  | 5.734 | 188.5268 |  |  |  |  | 1962 | Lahr | 327 | 26 |  |  | 977.78625 | 9.65
Find pdf in folder | https://doi.org/10.1515/zpch-1940-4602 | 1940 | Clusius | 115.95 | 29.65 | [8 empty] | 1962 | Lahr | 362 | 26.3 |  |  | 1177.3965 | 11.62
Find pdf in folder | https://doi.org/10.1080/14786436008243301 | 1960 | Figgins | 20 | 27.22482 | 3.078 | [6 empty] | https://doi.org/10.1002/pssa.2210480238 | 1978 | Macrander | 127.34 | 29.61597 | [6 empty] | 5.81583 | 196.7139
|  | 1960 | Figgins | 40 | 27.56513 | 3.04 | [7 empty] | 1978 | Macrander | 131.86 | 29.50307 | [6 empty] | 5.80843 | 195.964
|  | 1960 | Figgins | 60 | 28.04485 | 2.988 | [7 empty] | 1978 | Macrander | 138.94 | 29.31589 | [6 empty] | 5.79612 | 194.7207
|  | 1960 | Figgins | 80 | 28.6391 | 2.926
|  | 1960 | Figgins | 90 | 28.96578 | 2.893 | [8 empty] | High Pressure | [8 empty] | aFCC | Vfcc
pdf in folder | https://doi.org/10.1088/0370-1328/78/6/347 | 1961 | Beaumont | 0 | 27.09279 | 3.093 | [7 empty] | 1996 | Cicco | 300 | 12.1995 |  |  | 30000 |  |  | 30 | 4.3273 | 20.25774
|  | 1961 | Beaumont | 5 | 27.09279 | 3.093 | [7 empty] | 1996 | Cicco | 300 | 12.71837 |  |  | 25000 |  |  | 25 | 4.3878 | 21.11935
|  | 1961 | Beaumont | 10 | 27.10155 | 3.092 | [7 empty] | 1996 | Cicco | 300 | 13.36917 |  |  | 20000 |  |  | 20 | 4.4614 | 22.20003
|  | 1961 | Beaumont | 15 | 27.13666 | 3.088 | [7 empty] | 1996 | Cicco | 300 | 14.21154 |  |  | 15000 |  |  | 15 | 4.5532 | 23.59881
|  | 1961 | Beaumont | 20 | 27.19831 | 3.081 | [7 empty] | 1996 | Cicco | 300 | 14.91287 |  |  | 12000 |  |  | 12 | 4.6269 | 24.7634 | aHCP | cHCP | VFhcp | Vhcp
|  | 1961 | Beaumont | 25 | 27.26912 | 3.073 | [7 empty] | 1996 | Cicco | 300 | 15.4748 |  |  | 10000 |  |  | 10 | 4.6843 | 25.69651
|  | 1961 | Beaumont | 30 | 27.35815 | 3.063 | [7 empty] | 1996 | Cicco | 300 | 16.19632 |  |  | 8000 |  |  | 8 | 4.756 | 26.89463
|  | 1961 | Beaumont | 40 | 27.55607 | 3.041 | [7 empty] | 1996 | Cicco | 300 | 17.12482 |  |  | 6000 |  |  | 6 | 4.8452 | 28.43643
|  | 1961 | Beaumont | 50 | 27.7937 | 3.015 | [7 empty] | 1996 | Cicco | 300 | 18.47355 |  |  | 4000 |  |  | 4 | 4.9692 | 30.67605
Find pdf in folder | DOI 10.1088/0370-1328/85/2/320 | 1965 | Curzon | 7 | 27.08213 |  |  | 5.645 | 179.8837 |  |  |  |  | 1996 | Cicco | 300 | 20.89906 |  |  | 2000 |  |  | 2 | 5.1778 | 34.7037
| DOI: https://doi.org/10.1103/PhysRev.172.944 | 1968 | Losee | 4 | 27.097 | [8 empty] | 1996 | Cicco | 300 | 22.84938 |  |  | 1200 |  |  | 1.2 | 5.3341 | 37.94228
|  | 1968 | Losee | 6 | 27.099 | [8 empty] | 1996 | Cicco | 300 | 24.78558 |  |  | 750 |  |  | 0.75 | 5.4807 | 41.15742
|  | 1968 | Losee | 8 | 27.103 | [8 empty] | 1996 | Cicco | 300 | 30.36574 |  |  | 350 |  |  | 0.35 | 5.8645 | 50.4235
|  | 1968 | Losee | 10 | 27.112 | [8 empty] | 1996 | Cicco | 300 | 38.63274 |  |  | 100 |  |  | 0.1 | 6.3546 | 64.15118
|  | 1968 | Losee | 15 | 27.145 | [8 empty] | 1996 | Cicco | 300 | 19.27218 |  |  | 4000 |  |  | 4 | 5.0398 | 32.00221
|  | 1968 | Losee | 20 | 27.202 | [8 empty] | 1996 | Cicco | 300 | 21.94655 |  |  | 2000 |  |  | 2 | 5.2629 | 36.4431
|  | 1968 | Losee | 25 | 27.273 | [8 empty] | 1996 | Cicco | 300 | 24.16672 |  |  | 1200 |  |  | 1.2 | 5.4347 | 40.12978
|  | 1968 | Losee | 30 | 27.357 | [8 empty] | 1996 | Cicco | 300 | 26.47503 |  |  | 750 |  |  | 0.75 | 5.6025 | 43.96283
|  | 1968 | Losee | 35 | 27.452 | [8 empty] | 1996 | Cicco | 300 | 30.44503 |  |  | 350 |  |  | 0.35 | 5.8696 | 50.55516
|  | 1968 | Losee | 40 | 27.552 | [8 empty] | 1996 | Cicco | 300 | 34.04522 |  |  | 200 |  |  | 0.2 | 6.0924 | 56.53342
|  | 1968 | Losee | 45 | 27.659 | [8 empty] | 1996 | Cicco | 300 | 38.51614 |  |  | 100 |  |  | 0.1 | 6.3482 | 63.95755
|  | 1968 | Losee | 50 | 27.771 | [8 empty] | 2018 | Rosa | 298 | 25.34599 |  |  | 1150 |  |  | 1.15 | 5.5217 | 42.08801
|  | 1968 | Losee | 55 | 27.888 | [8 empty] | 2018 | Rosa | 298 | 24.02426 |  |  | 1320 |  |  | 1.32 | 5.424 | 39.89322
|  | 1968 | Losee | 60 | 28.012 | [8 empty] | 2018 | Rosa | 298 | 24.02691 |  |  | 1370 |  |  | 1.37 | 5.4242 | 39.89763
|  | 1968 | Losee | 65 | 28.142 | [8 empty] | 2018 | Rosa | 298 | 22.72367 |  |  | 1900 |  |  | 1.9 | 5.3243 | 37.73354
|  | 1968 | Losee | 70 | 28.279 | [8 empty] | 2018 | Rosa | 298 | 21.51777 |  |  | 2670 |  |  | 2.67 | 5.2284 | 35.7311
|  | 1968 | Losee | 75 | 28.421 | [8 empty] | 2018 | Rosa | 298 | 21.30366 |  |  | 2780 |  |  | 2.78 | 5.211 | 35.37555
|  | 1968 | Losee | 80 | 28.571 | [8 empty] | 2018 | Rosa | 298 | 21.28526 |  |  | 2910 |  |  | 2.91 | 5.2095 | 35.34501
|  | 1968 | Losee | 85 | 28.727 | [8 empty] | 2018 | Rosa | 298 | 20.2674 |  |  | 3750 |  |  | 3.75 | 5.1251 | 33.6548
|  | 1968 | Losee | 90 | 28.893 | [8 empty] | 2018 | Rosa | 298 | 20.12064 |  |  | 3880 |  |  | 3.88 | 5.1127 | 33.41111
|  | 1968 | Losee | 95 | 29.067 | [8 empty] | 2018 | Rosa | 298 | 19.51872 |  |  | 4550 |  |  | 4.55 | 5.0612 | 32.4116
|  | 1968 | Losee | 100 | 29.246 | [8 empty] | 2018 | Rosa | 298 | 19.09605 |  |  | 5160 |  |  | 5.16 | 5.0244 | 31.70974
|  | 1968 | Losee | 105 | 29.441 | [8 empty] | 2018 | Rosa | 298 | 18.70313 |  |  | 5720 |  |  | 5.72 | 4.9897 | 31.05727
|  | 1968 | Losee | 110 | 29.654 | [8 empty] | 2018 | Rosa | 298 | 18.42563 |  |  | 6190 |  |  | 6.19 | 4.9649 | 30.59648
|  | 1968 | Losee | 115 | 29.884 | [8 empty] | 2018 | Rosa | 298 | 18.05407 |  |  | 6860 |  |  | 6.86 | 4.9313 | 29.97949
|  | 1968 | Losee | 115.78 | 29.923 | [8 empty] | 2018 | Rosa | 298 | 17.98935 |  |  | 7050 |  |  | 7.05 | 4.9254 | 29.87202
| https://doi.org/10.1103/PhysRevB.21.2549 | 1980 | Macrander | 95 | 29.063 | [8 empty] | 2018 | Rosa | 298 | 17.88873 |  |  | 7120 |  |  | 7.12 | 4.9162 | 29.70494
|  | 1980 | Macrander | 100 | 29.244 | [8 empty] | 2018 | Rosa | 298 | 17.73308 |  |  | 7530 |  |  | 7.53 | 4.9019 | 29.44648
|  | 1980 | Macrander | 105 | 29.439 | [8 empty] | 2018 | Rosa | 298 | 17.31852 |  |  | 8320 |  |  | 8.32 | 4.8634 | 28.75809
|  | 1980 | Macrander | 110 | 29.651 | [8 empty] | 2018 | Rosa | 298 | 17.06234 |  |  | 9070 |  |  | 9.07 | 4.8393 | 28.33268
|  | 1980 | Macrander | 115 | 29.881 | [8 empty] | 2018 | Rosa | 298 | 16.93467 |  |  | 9460 |  |  | 9.46 | 4.8272 | 28.12068
| https://doi.org/10.1063/1.459785 | 1991 | Peek | 114.7 | 29.7 | [8 empty] | 2018 | Rosa | 298 | 16.54202 |  |  | 10640 |  |  | 10.64 | 4.7896 | 27.46868
In Rare Gas Solids | https://doi.org/10.1002/pssa.2210060121 | 1971 | Korpiun | 85 | 28.72746 | 2.917 | [7 empty] | 2018 | Rosa | 298 | 16.49337 |  |  | 10750 |  |  | 10.75 | 4.7849 | 27.38789
|  | 1971 | Korpiun | 90 | 28.89586 | 2.9 | [7 empty] | 2018 | Rosa | 298 | 16.02076 |  |  | 11420 |  |  | 11.42 | 4.7639 | 27.02887
|  | 1971 | Korpiun | 95 | 29.07634 | 2.882 | [7 empty] | 2018 | Rosa | 298 | 15.42655 |  |  | 13780 |  |  | 13.78 | 4.7021 | 25.99056
|  | 1971 | Korpiun | 100 | 29.25908 | 2.864 | [7 empty] | 2018 | Rosa | 298 | 15.17091 |  |  | 15450 |  |  | 15.45 | 4.6654 | 25.38672
|  | 1971 | Korpiun | 105 | 29.46484 | 2.844 | [7 empty] | 2018 | Rosa | 298 | 14.33728 |  |  | 20360 |  |  | 20.36 | 4.5734 | 23.91429
|  | 1971 | Korpiun | 110 | 29.70507 | 2.821 | [7 empty] | 2018 | Rosa | 298 | 13.52612 |  |  | 25230 |  |  | 25.23 | 4.4893 | 22.61913
|  | 1971 | Korpiun | 115 | 29.95996 | 2.797 | [7 empty] | 2018 | Rosa | 298 | 12.85418 |  |  | 29370 |  |  | 29.37 | 4.423 | 21.63171 | 3.358 | 4.81 | 0.12 | 23.48589
In Files |  | 2003 | Herrero | 109.88 | 29.75628 |  |  | 5.825 | 197.6459 |  |  |  |  | 2018 | Rosa | 298 | 12.319 |  |  | 34530 |  |  | 34.53 | 4.3589 | 20.70479 | 3.313 | 4.754 | 0.11 | 22.5945
|  | 2003 | Herrero | 99.775 | 29.34442 |  |  | 5.798 | 194.9102 |  |  |  |  | 2018 | Rosa | 298 | 12.16221 |  |  | 36730 |  |  | 36.73 | 4.3395 | 20.42956 | 3.264 | 5.082 | 0.1 | 23.44421
|  | 2003 | Herrero | 89.663 | 28.98153 |  |  | 5.774 | 192.4998 |  |  |  |  | 2018 | Rosa | 298 | 11.82084 |  |  | 41610 |  |  | 41.61 | 4.2961 | 19.82272 | 3.218 | 5.118 | 0.11 | 22.94949
|  | 2003 | Herrero | 79.551 | 28.66646 |  |  | 5.753 | 190.4071 |  |  |  |  | 2018 | Rosa | 298 | 11.42918 |  |  | 47200 |  |  | 47.2 | 4.2481 | 19.16568 | 3.156 | 5.078 | 0.22 | 21.90117
|  | 2003 | Herrero | 69.438 | 28.36852 |  |  | 5.733 | 188.4282 |  |  |  |  | 2018 | Rosa | 298 | 11.06087 |  |  | 54730 |  |  | 54.73 | 4.1921 | 18.41768 | 3.088 | 4.982 | 0.27 | 20.57117
|  | 2003 | Herrero | 59.326 | 28.08741 |  |  | 5.714 | 186.5609 |  |  |  |  | 2018 | Rosa | 298 | 11.04182 |  |  | 55160 |  |  | 55.16 | 4.187 | 18.35054 | 3.055 | 4.904 | 0.28 | 19.81863
|  | 2003 | Herrero | 49.213 | 27.80815 |  |  | 5.695 | 184.7061 |  |  |  |  | 2018 | Rosa | 298 | 10.74531 |  |  | 62000 |  |  | 62 | 4.1491 | 17.85672 | 3.04 | 4.897 | 0.28 | 19.59647
|  | 2003 | Herrero | 39.775 | 27.589 |  |  | 5.68 | 183.250432 |  |  |  |  | 2018 | Rosa | 298 | 10.41392 |  |  | 69440 |  |  | 69.44 | 4.1055 | 17.29968 | 3.021 | 4.853 | 0.3 | 19.1784
|  | 2003 | Herrero | 29.663 | 27.371 |  |  | 5.665 | 181.8025 |  |  |  |  | 2018 | Rosa | 298 | 10.17626 |  |  | 75800 |  |  | 75.8 | 4.0749 | 16.91574 | 2.991 | 4.797 | 0.32 | 18.58246
|  | 2003 | Herrero | 19.551 | 27.19743 |  |  | 5.653 | 180.6496 |  |  |  |  | 2018 | Rosa | 298 | 10.12503 |  |  | 76160 |  |  | 76.16 | 4.0675 | 16.82375 | 2.967 | 4.781 | 0.26 | 18.22445
|  | 2003 | Herrero | 9.438 | 27.12533 |  |  | 5.648 | 180.1707 |  |  |  |  | 2018 | Rosa | 298 | 9.918671 |  |  | 82760 |  |  | 82.76 | 4.0402 | 16.48726 | 2.96 | 4.823 | 0.28 | 18.2979
|  | 2003 | Herrero | 4.719 | 27.09652 |  |  | 5.646 | 179.9793 |  |  |  |  | 2018 | Rosa | 298 | 9.708603 |  |  | 89410 |  |  | 89.41 | 4.0114 | 16.13719 | 2.934 | 4.779 | 0.31 | 17.81385
|  | 2003 | Herrero | 1.348 | 27.09652 |  |  | 5.646 | 179.9793 |  |  |  |  | 2018 | Rosa | 298 | 9.521776 |  |  | 95900 |  |  | 95.9 | 3.9854 | 15.82544 | 2.904 | 4.732 | 0.33 | 17.2798
|  | 1998 | Jephcoat | 4 | 27.094 | [8 empty] | 2018 | Rosa | 298 | 9.339322 |  |  | 102770 |  |  | 102.77 | 3.9597 | 15.52126 | 2.881 | 4.692 | 0.33 | 16.8634
[14 empty] | 2018 | Rosa | 298 | 14.33744 |  |  | 18160 |  |  | 18.16 | 4.5824 | 24.05576 | 2.876 | 4.689 | 0.35 | 16.79417
[14 empty] | 2018 | Rosa | 298 | 14.30504 |  |  | 18970 |  |  | 18.97 | 4.5796 | 24.01169 | 2.856 | 4.655 | 0.36 | 16.44132
[14 empty] | 2018 | Rosa | 298 | 14.19015 |  |  | 19500 |  |  | 19.5 | 4.5682 | 23.83281 | 2.836 | 4.622 | 0.38 | 16.09693
[14 empty] | 2018 | Rosa | 298 | 14.13833 |  |  | 20190 |  |  | 20.19 | 4.5588 | 23.68599 | 2.818 | 4.592 | 0.39 | 15.79009
[14 empty] | 2018 | Rosa | 298 | 13.94663 |  |  | 21070 |  |  | 21.07 | 4.5416 | 23.41891 | 2.8 | 4.563 | 0.41 | 15.49056
[14 empty] | 2018 | Rosa | 298 | 13.52983 |  |  | 24330 |  |  | 24.33 | 4.4924 | 22.66602 | 3.218 | 5.02 | 0.16 | 22.51005
[14 empty] | 2018 | Rosa | 298 | 12.95124 |  |  | 29840 |  |  | 29.84 | 4.426 | 21.67576 | 3.208 | 5.049 | 0.17 | 22.4996
[14 empty] | 2018 | Rosa | 298 | 12.52173 |  |  | 34090 |  |  | 34.09 | 4.3769 | 20.96235 | 3.201 | 5.015 | 0.17 | 22.25066
[14 empty] | 2018 | Rosa | 298 | 11.47339 |  |  | 47330 |  |  | 47.33 | 4.2497 | 19.18734 | 3.204 | 5.082 | 0.19 | 22.59021
[14 empty] | 2018 | Rosa | 298 | 10.88981 |  |  | 55370 |  |  | 55.37 | 4.1785 | 18.23901 | 3.186 | 5.033 | 0.2 | 22.12173
[14 empty] | 2018 | Rosa | 298 | 10.38425 |  |  | 66500 |  |  | 66.5 | 4.1048 | 17.29084 | 3.156 | 5.025 | 0.2 | 21.67258
[14 empty] | 2018 | Rosa | 298 | 10.09405 |  |  | 74820 |  |  | 74.82 | 4.0624 | 16.76054 | 3.118 | 4.948 | 0.2 | 20.82968
[14 empty] | 2018 | Rosa | 298 | 9.897283 |  |  | 82200 |  |  | 82.2 | 4.0354 | 16.42857 | 3.081 | 4.904 | 0.21 | 20.1574
[14 empty] | 2018 | Rosa | 298 | 9.617534 |  |  | 90440 |  |  | 90.44 | 3.9978 | 15.97361 | 2.998 | 4.765 | 0.21 | 18.545
[14 empty] | 2018 | Rosa | 298 | 9.424286 | g/cm3 |  | 98800 |  |  | 98.8 | 3.9704 | 15.64742 | 2.944 | 4.694 | 0.25 | 17.61649
[14 empty] | 1989 | Polian | 298 | 22.16878 | 3.78 |  | 2530 |  |  | 2.53 |  |  | 2.902 | 4.7 | 0.31 | 17.13931
[14 empty] | 1989 | Polian | 298 | 21.59742 | 3.88 |  | 2610 |  |  | 2.61 |  |  | 2.874 | 4.688 | 0.21 | 16.76725
[14 empty] | 1989 | Polian | 298 | 19.8104 | 4.23 |  | 3970 |  |  | 3.97 |  |  | 2.855 | 4.657 | 0.8 | 16.43687
[14 empty] | 1989 | Polian | 298 | 20.38881 | 4.11 |  | 4220 |  |  | 4.22 |  |  | 2.827 | 4.613 | 0.3 | 15.96378
[14 empty] | 1989 | Polian | 298 | 19.67089 | 4.26 |  | 4250 |  |  | 4.25 |  |  | 2.809 | 4.582 | 0.3 | 15.65522
[14 empty] | 1989 | Polian | 298 | 18.78879 | 4.46 |  | 4620 |  |  | 4.62
[14 empty] | 1989 | Polian | 298 | 18.58049 | 4.51 |  | 5680 |  |  | 5.68
[14 empty] | 1989 | Polian | 298 | 17.75381 | 4.72 |  | 6130 |  |  | 6.13
[14 empty] | 1989 | Polian | 298 | 17.79151 | 4.71 |  | 6960 |  |  | 6.96
[14 empty] | 1989 | Polian | 298 | 16.82691 | 4.98 |  | 7720 |  |  | 7.72
[14 empty] | 1989 | Polian | 298 | 17.45792 | 4.8 |  | 7730 |  |  | 7.73
[14 empty] | 1989 | Polian | 298 | 16.99757 | 4.93 |  | 8760 |  |  | 8.76
[14 empty] | 1989 | Polian | 298 | 16.72615 | 5.01 |  | 9640 |  |  | 9.64
[14 empty] | 1989 | Polian | 298 | 15.99198 | 5.24 |  | 10330 |  |  | 10.33
[14 empty] | 1989 | Polian | 298 | 15.93118 | 5.26 |  | 10620 |  |  | 10.62
[14 empty] | 1989 | Polian | 298 | 15.37578 | 5.45 |  | 11430 |  |  | 11.43
[14 empty] | 1989 | Polian | 298 | 14.93725 | 5.61 |  | 13540 |  |  | 13.54
[14 empty] | 1989 | Polian | 298 | 14.93725 | 5.61 |  | 14150 |  |  | 14.15
[14 empty] | 1989 | Polian | 298 | 14.32444 | 5.85 |  | 16600 |  |  | 16.6
[14 empty] | 1989 | Polian | 298 | 13.94309 | 6.01 |  | 19200 |  |  | 19.2
[14 empty] | 1989 | Polian | 298 | 13.55955 | 6.18 |  | 21300 |  |  | 21.3
[14 empty] | 1989 | Polian | 298 | 13.1551 | 6.37 |  | 23500 |  |  | 23.5
[14 empty] | 1989 | Polian | 298 | 13.38626 | 6.26 |  | 25200 |  |  | 25.2
[14 empty] | 1989 | Polian | 298 | 12.75464 | 6.57 |  | 27600 |  |  | 27.6
[14 empty] | 1989 | Polian | 298 | 12.69667 | 6.6 |  | 29600 |  |  | 29.6
[14 empty] | 1989 | Polian | 298 | 12.46994 | 6.72 |  | 31600 |  |  | 31.6 | aFCC | Vfcc
[14 empty] | 2002 | Errandonea | 298 | 26.10051 |  |  | 900 |  |  | 0.9 | 5.576 | 43.34194
[14 empty] | 2002 | Errandonea | 298 | 20.78715 |  |  | 3200 |  |  | 3.2 | 5.169 | 34.52706
[14 empty] | 2002 | Errandonea | 298 | 17.60522 |  |  | 5900 |  |  | 5.9 | 4.89 | 29.23254225
[14 empty] | 2002 | Errandonea | 298 | 14.49468 |  |  | 15100 |  |  | 15.1 | 4.585 | 24.09673
[14 empty] | 2002 | Errandonea | 298 | 13.75367 |  |  | 20000 |  |  | 20 | 4.508 | 22.90297 | aHCP | cHCP | VFhcp | Vhcp
[14 empty] | 2002 | Errandonea | 298 | 13.10883 |  |  | 24000 |  |  | 24 | 4.432 | 21.76403
[14 empty] | 2002 | Errandonea | 298 | 12.27482 |  |  | 31200 |  |  | 31.2 | 4.331 | 20.30975 | 3.644 | 5.932 | 0.02 | 34.10818
[14 empty] | 2002 | Errandonea | 298 | 11.5782 |  |  | 40400 |  |  | 40.4 | 4.254 | 19.24564 | 3.466 | 5.627 | 0.06 | 29.27081
[14 empty] | 2002 | Errandonea | 298 | 10.99851 |  |  | 50000 |  |  | 50 | 4.178 | 18.23246 | 3.237 | 5.271 | 0.15 | 23.91548
[26 empty] | 3.161 | 5.195 | 0.15 | 22.47684
[26 empty] | 3.136 | 5.119 | 0.12 | 21.79907
[26 empty] | 3.085 | 4.992 | 0.28 | 20.57243
[26 empty] | 3.008 | 4.89 | 0.22 | 19.15866
[26 empty] | 2.958 | 4.839 | 0.31 | 18.3338

## Thermal Expansion Coefficient
KRYPTON
Experimental Results
Note: only independent measurement of alpha is reported here. Those reported together with cell volumes are not independent and thus not used for fittting
| Reference | Year | Author | Temperature | Thermal Expansion Coefficient
|  |  |  | T | α | Reported Value | 10-x
|  |  |  | K | K-1
|  | 1972 | Tilford | 1 | 1.5e-07
|  | 1972 | Tilford | 1.5 | 5.17e-07
|  | 1972 | Tilford | 2 | 1.25e-06
|  | 1972 | Tilford | 2.5 | 2.51e-06
|  | 1972 | Tilford | 3 | 4.485e-06
|  | 1972 | Tilford | 3.5 | 7.39e-06
|  | 1972 | Tilford | 4 | 1.15e-05
|  | 1972 | Tilford | 4.5 | 1.712e-05
|  | 1972 | Tilford | 5 | 2.438e-05
|  | 1972 | Tilford | 5.5 | 3.328e-05
|  | 1972 | Tilford | 6 | 4.383e-05
|  | 1972 | Tilford | 6.5 | 5.6e-05
|  | 1972 | Tilford | 7 | 6.96e-05
|  | 1972 | Tilford | 7.5 | 8.46e-05
|  | 1972 | Tilford | 8 | 0.0001005
|  | 1972 | Tilford | 8.5 | 0.0001172
|  | 1972 | Tilford | 9 | 0.0001349
|  | 1972 | Tilford | 9.5 | 0.0001527
|  | 1972 | Tilford | 10 | 0.0001709
|  | 1972 | Tilford | 10.5 | 0.0001896
|  | 1972 | Tilford | 11 | 0.0002082
|  | 1972 | Tilford | 12 | 0.0002444
|  | 1972 | Tilford | 13 | 0.0002796
|  | 1972 | Tilford | 14 | 0.0003135
|  | 1972 | Tilford | 15 | 0.000346
|  | 1972 | Tilford | 16 | 0.0003767
|  | 1972 | Tilford | 18 | 0.0004323
|  | 1972 | Tilford | 20 | 0.0004819
|  | 1972 | Tilford | 25 | 0.000579
|  | 1972 | Tilford | 30 | 0.000653
|  | 1972 | Tilford | 35 | 0.000708
|  | 1972 | Tilford | 40 | 0.000756
|  | 1972 | Tilford | 45 | 0.000798
|  | 1967 | Manzhelli | 12 | 0.000256
|  | 1967 | Manzhelli | 16 | 0.000408
|  | 1967 | Manzhelli | 20 | 0.000508
|  | 1967 | Manzhelli | 25 | 0.00058
|  | 1967 | Manzhelli | 30 | 0.000641
|  | 1967 | Manzhelli | 35 | 0.0007
|  | 1967 | Manzhelli | 40 | 0.000754
|  | 1967 | Manzhelli | 45 | 0.0008
|  | 1967 | Manzhelli | 50 | 0.000842
|  | 1967 | Manzhelli | 55 | 0.000881
|  | 1967 | Manzhelli | 60 | 0.000921
|  | 1967 | Manzhelli | 65 | 0.000961
|  | 1967 | Manzhelli | 69 | 0.000992
|  | 1971 | Korpiun | 4 | 1.5e-05
|  | 1971 | Korpiun | 6 | 5.1e-05
|  | 1971 | Korpiun | 8 | 0.000103
|  | 1971 | Korpiun | 10 | 0.000168
|  | 1971 | Korpiun | 15 | 0.000334
|  | 1971 | Korpiun | 20 | 0.000471
|  | 1971 | Korpiun | 25 | 0.000577
|  | 1971 | Korpiun | 30 | 0.000654
|  | 1971 | Korpiun | 35 | 0.000712
|  | 1971 | Korpiun | 40 | 0.000754
|  | 1971 | Korpiun | 45 | 0.000792
|  | 1971 | Korpiun | 50 | 0.000826
|  | 1971 | Korpiun | 55 | 0.000865
|  | 1971 | Korpiun | 60 | 0.000904
|  | 1971 | Korpiun | 65 | 0.000945
|  | 1971 | Korpiun | 70 | 0.000987
|  | 1971 | Korpiun | 75 | 0.00102
|  | 1971 | Korpiun | 80 | 0.00107
|  | 1971 | Korpiun | 85 | 0.00113
|  | 1971 | Korpiun | 90 | 0.00119
|  | 1971 | Korpiun | 95 | 0.00127
|  | 1971 | Korpiun | 100 | 0.00136
|  | 1971 | Korpiun | 105 | 0.00148
|  | 1971 | Korpiun | 110 | 0.00164
|  | 1971 | Korpiun | 115 | 0.00182
|  | 1968 | Losee | 4 | 1.5e-05
|  | 1968 | Losee | 6 | 5.1e-05
|  | 1968 | Losee | 8 | 0.000103
|  | 1968 | Losee | 10 | 0.000168
|  | 1968 | Losee | 15 | 0.000334
|  | 1968 | Losee | 20 | 0.000471
|  | 1968 | Losee | 25 | 0.000577
|  | 1968 | Losee | 30 | 0.000654
|  | 1968 | Losee | 35 | 0.000712
|  | 1968 | Losee | 40 | 0.000754
|  | 1968 | Losee | 45 | 0.000792
|  | 1968 | Losee | 50 | 0.000826
|  | 1968 | Losee | 55 | 0.000865
|  | 1968 | Losee | 60 | 0.000904
|  | 1968 | Losee | 65 | 0.000945
|  | 1968 | Losee | 70 | 0.000987
|  | 1968 | Losee | 75 | 0.00103
|  | 1968 | Losee | 80 | 0.00107
|  | 1968 | Losee | 85 | 0.00112
|  | 1968 | Losee | 90 | 0.00117
|  | 1968 | Losee | 95 | 0.00122
|  | 1968 | Losee | 100 | 0.00129
|  | 1968 | Losee | 105 | 0.00138
|  | 1968 | Losee | 110 | 0.00148
|  | 1968 | Losee | 115 | 0.0016

## Compressibility Bulk Modulus
KRYPTON
Experimental Results
| Reference | Year | Author | Temperature | Beta T |  | Density | Pressure | Reference | Year | Author | Temperature | Beta S | 1011 x Beta S
|  |  |  | T |  |  | ρ | P |  |  |  | T
|  |  |  | K | MPa-1 | cm2/kg *105 | kg/cm3 | MPa |  |  |  | K | MPa-1 | cm2/dyn | cm2/dyn x 10-10
|  | 1967 | Urvas | 10 | 0.000298 |  |  | 3355.705 |  | 1961 | Beaumont | 0 | 0.000388
|  | 1967 | Urvas | 31 | 0.000329 |  |  | 3039.514 |  | 1961 | Beaumont | 5 | 0.000389
|  | 1967 | Urvas | 39 | 0.000333 |  |  | 3003.003 |  | 1961 | Beaumont | 10 | 0.000391
|  | 1967 | Urvas | 46 | 0.000362 |  |  | 2762.431 |  | 1961 | Beaumont | 15 | 0.000395
|  | 1967 | Urvas | 53 | 0.000384 |  |  | 2604.167 |  | 1961 | Beaumont | 20 | 0.0004
|  | 1967 | Urvas | 66 | 0.000454 |  |  | 2202.643 |  | 1961 | Beaumont | 25 | 0.000406
|  | 1967 | Urvas | 77 | 0.000481 |  |  | 2079.002 |  | 1961 | Beaumont | 30 | 0.00041
|  | 1967 | Urvas | 89 | 0.000598 |  |  | 1672.241 |  | 1961 | Beaumont | 40 | 0.000438
|  | 1967 | Urvas | 101 | 0.000625 |  |  | 1600 |  | 1961 | Beaumont | 50 | 0.000456
|  | 1975 | Anderson | 4 | 0.000299 |  |  | 3344.482 |  | 1975 | Landheer | 10 | 0.000277
|  | 1975 | Anderson | 20 | 0.000313 |  |  | 3194.888 |  | 1975 | Landheer | 77 | 0.000303
|  | 1975 | Anderson | 40 | 0.000355 |  |  | 2816.901 |  | 1975 | Landheer | 114 | 0.000457
|  | 1975 | Anderson | 60 | 0.000402 |  |  | 2487.562 |  | 1975 | Landheer | 115.6 | 0.000491
|  | 1975 | Anderson | 77 | 0.000461 |  |  | 2169.197 |  | 1974 | Skalyo | 10 | 0.000279
|  | 1975 | Anderson | 90 | 0.000521 |  |  | 1919.386 |  | 1974 | Skalyo | 77 | 0.000308
|  | 1975 | Anderson | 100 | 0.000578 |  |  | 1730.104 |  | 1974 | Skalyo | 115 | 0.000462
|  | 1975 | Anderson | 110 | 0.000633 |  |  | 1579.779 |  | 1977 | Rand | 115.6 | 0.000491
|  | 1978 | Macrander | 81.69 | 0.00049 |  |  | 2040.816 |  | 1977 | Rand | 114 | 0.000455
|  | 1978 | Macrander | 86.38 | 0.000511 |  |  | 1956.947 |  | 1973 | Petert | 77 | 0.00031
|  | 1978 | Macrander | 90.9 | 0.000531 |  |  | 1883.239 |  | 1970 | Klein | 0 | 0.000311
|  | 1978 | Macrander | 95.24 | 0.000554 |  |  | 1805.054 |  | 1970 | Klein | 10 | 0.000313
|  | 1978 | Macrander | 99.4 | 0.00058 |  |  | 1724.138 |  | 1970 | Klein | 25 | 0.000334
|  | 1978 | Macrander | 103.37 | 0.000611 |  |  | 1636.661 |  | 1970 | Klein | 55 | 0.000399
|  | 1978 | Macrander | 107.12 | 0.000648 |  |  | 1543.21 |  | 1970 | Klein | 85 | 0.000497
|  | 1978 | Macrander | 110.66 | 0.00069 |  |  | 1449.275 |  | 1970 | Klein | 115 | 0.000661
|  | 1978 | Macrander | 113.99 | 0.000737 |  |  | 1356.852
|  | 1971 | Korpiun | 5 | 0.000293 |  |  | 3412.969
|  | 1971 | Korpiun | 10 | 0.000294 |  |  | 3401.361
|  | 1971 | Korpiun | 15 | 0.000295 |  |  | 3389.831
|  | 1971 | Korpiun | 20 | 0.000296 |  |  | 3378.378
|  | 1971 | Korpiun | 25 | 0.000299 |  |  | 3344.482
|  | 1971 | Korpiun | 30 | 0.000304 |  |  | 3289.474
|  | 1971 | Korpiun | 35 | 0.000312 |  |  | 3205.128
|  | 1971 | Korpiun | 40 | 0.000324 |  |  | 3086.42
|  | 1971 | Korpiun | 45 | 0.000339 |  |  | 2949.853
|  | 1971 | Korpiun | 50 | 0.000356 |  |  | 2808.989
|  | 1971 | Korpiun | 55 | 0.000374 |  |  | 2673.797
|  | 1971 | Korpiun | 60 | 0.000394 |  |  | 2538.071
|  | 1971 | Korpiun | 65 | 0.000415 |  |  | 2409.639
|  | 1971 | Korpiun | 70 | 0.000438 |  |  | 2283.105
|  | 1971 | Korpiun | 75 | 0.000466 |  |  | 2145.923
|  | 1971 | Korpiun | 80 | 0.000493 |  |  | 2028.398
|  | 1971 | Korpiun | 85 | 0.000521 |  |  | 1919.386
|  | 1971 | Korpiun | 90 | 0.000561 |  |  | 1782.531
|  | 1971 | Korpiun | 95 | 0.000604 |  |  | 1655.629
|  | 1971 | Korpiun | 100 | 0.00066 |  |  | 1515.152
|  | 1971 | Korpiun | 105 | 0.000723 |  |  | 1383.126
|  | 1971 | Korpiun | 110 | 0.000789 |  |  | 1267.427
|  | 1971 | Korpiun | 115 | 0.000883 |  |  | 1132.503
|  | 1968 | Losee | 4 | 0.00029 |  |  | 3448.276
|  | 1968 | Losee | 6 | 0.00029 |  |  | 3448.276
|  | 1968 | Losee | 8 | 0.00029 |  |  | 3448.276
|  | 1968 | Losee | 10 | 0.00029 |  |  | 3448.276
|  | 1968 | Losee | 15 | 0.00029 |  |  | 3448.276
|  | 1968 | Losee | 20 | 0.00029 |  |  | 3448.276
|  | 1968 | Losee | 25 | 0.0003 |  |  | 3333.333
|  | 1968 | Losee | 30 | 0.00031 |  |  | 3225.806
|  | 1968 | Losee | 35 | 0.00031 |  |  | 3225.806
|  | 1968 | Losee | 40 | 0.00033 |  |  | 3030.303
|  | 1968 | Losee | 45 | 0.00034 |  |  | 2941.176
|  | 1968 | Losee | 50 | 0.00035 |  |  | 2857.143
|  | 1968 | Losee | 55 | 0.00037 |  |  | 2702.703
|  | 1968 | Losee | 60 | 0.00039 |  |  | 2564.103
|  | 1968 | Losee | 65 | 0.00041 |  |  | 2439.024
|  | 1968 | Losee | 70 | 0.00043 |  |  | 2325.581
|  | 1968 | Losee | 75 | 0.00046 |  |  | 2173.913
|  | 1968 | Losee | 80 | 0.00048 |  |  | 2083.333
|  | 1968 | Losee | 85 | 0.00051 |  |  | 1960.784
|  | 1968 | Losee | 90 | 0.00054 |  |  | 1851.852
|  | 1968 | Losee | 95 | 0.00057 |  |  | 1754.386
|  | 1968 | Losee | 100 | 0.00061 |  |  | 1639.344
|  | 1968 | Losee | 105 | 0.00065 |  |  | 1538.462
|  | 1968 | Losee | 110 | 0.0007 |  |  | 1428.571
|  | 1968 | Losee | 115 | 0.00075 |  |  | 1333.333

## Heat Capacity
KRYPTON
Experimental Results
| Reference | Year | Author | Temperature | Heat Capacity |  |  | Difference | Uncertainty
|  |  |  | T | cp |  |  | cp - cv | T | cp
|  |  |  | K | J/mol/K | cal/mol/K | mJ/mol/K |  | K
|  | 1969 | Finegold | 4.6496 | 0.6887 |  | 688.7
|  | 1969 | Finegold | 5.111 | 0.9425 |  | 942.5
|  | 1969 | Finegold | 5.599 | 1.263 |  | 1263
|  | 1969 | Finegold | 5.9839 | 1.552 |  | 1552
|  | 1969 | Finegold | 6.2566 | 1.775 |  | 1775
|  | 1969 | Finegold | 6.5436 | 2.017 |  | 2017
|  | 1969 | Finegold | 6.893 | 2.361 |  | 2361
|  | 1969 | Finegold | 7.2669 | 2.726 |  | 2726
|  | 1969 | Finegold | 7.6586 | 3.143 |  | 3143
|  | 1969 | Finegold | 8.1047 | 3.648 |  | 3648
|  | 1969 | Finegold | 8.6887 | 4.334 |  | 4334
|  | 1969 | Finegold | 9.3577 | 5.105 |  | 5105
|  | 1969 | Finegold | 10.1437 | 6.088 |  | 6088
|  | 1969 | Finegold | 12.279 | 8.738 |  | 8738
|  | 1969 | Finegold | 11.0851 | 7.27 |  | 7270
|  | 1969 | Finegold | 1.2404 | 0.01011 |  | 10.11
|  | 1969 | Finegold | 1.3379 | 0.01267 |  | 12.67
|  | 1969 | Finegold | 1.4466 | 0.01614 |  | 16.14
|  | 1969 | Finegold | 1.545 | 0.01969 |  | 19.69
|  | 1969 | Finegold | 1.6552 | 0.02439 |  | 24.39
|  | 1969 | Finegold | 1.7768 | 0.03039 |  | 30.39
|  | 1969 | Finegold | 1.8961 | 0.03679 |  | 36.79
|  | 1969 | Finegold | 2.0212 | 0.04513 |  | 45.13
|  | 1969 | Finegold | 2.1616 | 0.05542 |  | 55.42
|  | 1969 | Finegold | 2.3144 | 0.06884 |  | 68.84
|  | 1969 | Finegold | 2.492 | 0.08653 |  | 86.53
|  | 1969 | Finegold | 2.7118 | 0.1135 |  | 113.5
|  | 1969 | Finegold | 2.9379 | 0.1471 |  | 147.1
|  | 1969 | Finegold | 3.1875 | 0.1932 |  | 193.2
|  | 1969 | Finegold | 3.4782 | 0.2585 |  | 258.5
|  | 1969 | Finegold | 3.804 | 0.3485 |  | 348.5
|  | 1969 | Finegold | 4.1726 | 0.4793 |  | 479.3
|  | 1969 | Finegold | 4.5926 | 0.6583 |  | 658.3
|  | 1969 | Finegold | 5.0652 | 0.913 |  | 913
|  | 1969 | Finegold | 0.3684 | 0.000254 |  | 0.254
|  | 1969 | Finegold | 0.4114 | 0.0003683 |  | 0.3683
|  | 1969 | Finegold | 0.4581 | 0.0005175 |  | 0.5175
|  | 1969 | Finegold | 0.4994 | 0.0006347 |  | 0.6347
|  | 1969 | Finegold | 0.5452 | 0.0008265 |  | 0.8265
|  | 1969 | Finegold | 0.5959 | 0.0011 |  | 1.1
|  | 1969 | Finegold | 0.6566 | 0.00148 |  | 1.48
|  | 1969 | Finegold | 0.7106 | 0.001883 |  | 1.883
|  | 1969 | Finegold | 0.7716 | 0.002414 |  | 2.414
|  | 1969 | Finegold | 0.848 | 0.003219 |  | 3.219
|  | 1969 | Finegold | 0.9368 | 0.004325 |  | 4.325
|  | 1969 | Finegold | 1.0076 | 0.005412 |  | 5.412
|  | 1969 | Finegold | 1.1048 | 0.007091 |  | 7.091
|  | 1969 | Finegold | 1.1996 | 0.00914 |  | 9.14
|  | 1969 | Finegold | 1.2906 | 0.01131 |  | 11.31
|  | 1969 | Finegold | 1.4011 | 0.01458 |  | 14.58
|  | 1969 | Finegold | 1.5133 | 0.0184 |  | 18.4
|  | 1969 | Finegold | 1.6322 | 0.02333 |  | 23.33
|  | 1969 | Finegold | 0.5089 | 0.0006796 |  | 0.6796
|  | 1969 | Finegold | 0.5602 | 0.0009173 |  | 0.9173
|  | 1969 | Finegold | 0.6133 | 0.001206 |  | 1.206
|  | 1969 | Finegold | 0.6721 | 0.001576 |  | 1.576
|  | 1969 | Finegold | 0.36 | 0.000239 |  | 0.239
|  | 1969 | Finegold | 0.3872 | 0.000297 |  | 0.297
|  | 1969 | Finegold | 0.4198 | 0.0003826 |  | 0.3826
|  | 1969 | Finegold | 0.4817 | 0.0005904 |  | 0.5904
|  | 1969 | Finegold | 0.5269 | 0.0007796 |  | 0.7796
|  | 1969 | Finegold | 0.5803 | 0.001047 |  | 1.047
|  | 1969 | Finegold | 0.6417 | 0.001416 |  | 1.416
|  | 1969 | Finegold | 0.691 | 0.001757 |  | 1.757
|  | 1969 | Finegold | 0.7565 | 0.002295 |  | 2.295
|  | 1969 | Finegold | 0.835 | 0.003115 |  | 3.115
|  | 1969 | Finegold | 0.9155 | 0.004047 |  | 4.047
|  | 1969 | Finegold | 1.0066 | 0.005441 |  | 5.441
|  | 1969 | Finegold | 1.1086 | 0.00724 |  | 7.24
|  | 1969 | Finegold | 1.2068 | 0.009316 |  | 9.316
|  | 1969 | Finegold | 1.3168 | 0.01209 |  | 12.09
|  | 1969 | Finegold | 1.426 | 0.01544 |  | 15.44
|  | 1969 | Finegold | 1.5257 | 0.01897 |  | 18.97
|  | 1969 | Finegold | 1.6066 | 0.02231 |  | 22.31
|  | 1969 | Finegold | 1.7651 | 0.02979 |  | 29.79
|  | 1969 | Finegold | 1.9367 | 0.03964 |  | 39.64
|  | 1969 | Finegold | 2.1092 | 0.05181 |  | 51.81
|  | 1969 | Finegold | 2.3028 | 0.06821 |  | 68.21
|  | 1969 | Finegold | 2.5354 | 0.09228 |  | 92.28
|  | 1969 | Finegold | 2.818 | 0.1292 |  | 129.2
|  | 1969 | Finegold | 3.1263 | 0.1825 |  | 182.5
|  | 1969 | Finegold | 3.4622 | 0.2565 |  | 256.5
|  | 1969 | Finegold | 3.8311 | 0.3579 |  | 357.9
|  | 1969 | Finegold | 4.2416 | 0.5057 |  | 505.7
|  | 1969 | Finegold | 4.7103 | 0.7237 |  | 723.7
|  | 1968 | Losee | 4 | 0.403
|  | 1968 | Losee | 6 | 1.557
|  | 1968 | Losee | 8 | 3.587
|  | 1968 | Losee | 10 | 5.933
|  | 1968 | Losee | 15 | 11.7
|  | 1968 | Losee | 20 | 15.95
|  | 1968 | Losee | 25 | 18.89
|  | 1968 | Losee | 30 | 20.88
|  | 1968 | Losee | 35 | 22.36
|  | 1968 | Losee | 40 | 23.48
|  | 1968 | Losee | 45 | 24.28
|  | 1968 | Losee | 50 | 25.01
|  | 1968 | Losee | 55 | 25.69
|  | 1968 | Losee | 60 | 26.35
|  | 1968 | Losee | 65 | 26.95
|  | 1968 | Losee | 70 | 27.51
|  | 1968 | Losee | 75 | 28.03
|  | 1968 | Losee | 80 | 28.56
|  | 1968 | Losee | 85 | 29.19
|  | 1968 | Losee | 90 | 29.9
|  | 1968 | Losee | 95 | 30.74
|  | 1968 | Losee | 100 | 31.71
|  | 1968 | Losee | 105 | 32.81
|  | 1968 | Losee | 110 | 34.05
|  | 1968 | Losee | 115 | 35.79
|  | 1936 | Clusius | 10.53 | 6.56888 | 1.57
|  | 1936 | Clusius | 11.46 | 7.99144 | 1.91
|  | 1936 | Clusius | 12.36 | 9.03744 | 2.16
|  | 1936 | Clusius | 12.69 | 9.58136 | 2.29
|  | 1936 | Clusius | 13.51 | 10.33448 | 2.47
|  | 1936 | Clusius | 14.21 | 10.96208 | 2.62
|  | 1936 | Clusius | 15.04 | 12.04992 | 2.88
|  | 1936 | Clusius | 16.21 | 12.63568 | 3.02
|  | 1936 | Clusius | 16.99 | 13.09592 | 3.13
|  | 1936 | Clusius | 19.15 | 14.76952 | 3.53
|  | 1936 | Clusius | 19.47 | 15.0624 | 3.6
|  | 1936 | Clusius | 19.7 | 15.18792 | 3.63
|  | 1936 | Clusius | 22.28 | 16.9452 | 4.05
|  | 1936 | Clusius | 22.32 | 16.98704 | 4.06
|  | 1936 | Clusius | 22.65 | 17.23808 | 4.12
|  | 1936 | Clusius | 25.6 | 18.86984 | 4.51
|  | 1936 | Clusius | 29.65 | 20.83632 | 4.98
|  | 1936 | Clusius | 34 | 22.30072 | 5.33
|  | 1936 | Clusius | 38.1 | 23.34672 | 5.58
|  | 1936 | Clusius | 41.8 | 24.01616 | 5.74
|  | 1936 | Clusius | 45.6 | 24.56008 | 5.87
|  | 1936 | Clusius | 49.4 | 25.14584 | 6.01
|  | 1936 | Clusius | 53.3 | 25.64792 | 6.13
|  | 1936 | Clusius | 57.1 | 26.02448 | 6.22
|  | 1936 | Clusius | 61 | 26.40104 | 6.31
|  | 1936 | Clusius | 64.8 | 26.94496 | 6.44
|  | 1936 | Clusius | 68.4 | 27.4052 | 6.55
|  | 1936 | Clusius | 72.1 | 27.65624 | 6.61
|  | 1936 | Clusius | 75.9 | 28.07464 | 6.71
|  | 1936 | Clusius | 93.5 | 30.37584 | 7.26
|  | 1936 | Clusius | 98.2 | 31.08712 | 7.43
|  | 1936 | Clusius | 103 | 31.71472 | 7.58
|  | 1936 | Clusius | 103.3 | 32.30048 | 7.72
|  | 1936 | Clusius | 107.9 | 33.34648 | 7.97
|  | 1936 | Clusius | 108 | 33.2628 | 7.95
|  | 1936 | Clusius | 112.4 | 34.68536 | 8.29
|  | 1936 | Clusius | 112.5 | 34.76904 | 8.31

## Sublimation
KRYPTON
Experimental Results
| Reference | Year | Author | Temperature | Pressure
|  |  |  | T | P
|  |  |  | K | Pa | torr | cmHg | mmHg
| https://doi.org/10.1103/PhysRevB.2.3323 | 1970 | Leming | 114.914 | 67362.41 | 505.261
|  | 1970 | Leming | 114.855 | 66966.71 | 502.293
|  | 1970 | Leming | 114.457 | 64321.6 | 482.453
|  | 1970 | Leming | 114.01 | 61448.24 | 460.901
|  | 1970 | Leming | 113.608 | 58925.65756 | 441.98
|  | 1970 | Leming | 113.141 | 56158.83 | 421.227
|  | 1970 | Leming | 113.072 | 55688.47 | 417.699
|  | 1970 | Leming | 112.649 | 53347.07 | 400.137
|  | 1970 | Leming | 112.494 | 52415.28 | 393.148
|  | 1970 | Leming | 112.179 | 50768.22 | 380.794
|  | 1970 | Leming | 111.939 | 49366.2 | 370.278
|  | 1970 | Leming | 111.65 | 47985.39 | 359.921
|  | 1970 | Leming | 111.433 | 46831.89 | 351.269
|  | 1970 | Leming | 111.169 | 45583.99 | 341.909
|  | 1970 | Leming | 110.772 | 43606.83 | 327.079
|  | 1970 | Leming | 110.512 | 42434.39277 | 318.285
|  | 1970 | Leming | 110.305 | 41437.41 | 310.807
|  | 1970 | Leming | 109.982 | 40043 | 300.348
|  | 1970 | Leming | 109.6 | 38281.28 | 287.134
|  | 1970 | Leming | 109.476 | 37857.32 | 283.954
|  | 1970 | Leming | 108.828 | 35171.01021 | 263.805
|  | 1970 | Leming | 108.746 | 34897.43 | 261.753
|  | 1970 | Leming | 108.341 | 33287.97 | 249.681
|  | 1970 | Leming | 108.029 | 32166.33 | 241.268
|  | 1970 | Leming | 107.926 | 31813.03 | 238.618
|  | 1970 | Leming | 107.799 | 27915.76 | 209.386
|  | 1970 | Leming | 107.317 | 29629.88 | 222.243
|  | 1970 | Leming | 107.279 | 29465.9 | 221.013
|  | 1970 | Leming | 106.799 | 27915.76 | 209.386
|  | 1970 | Leming | 106.138 | 25840.2 | 193.818
|  | 1970 | Leming | 105.588 | 24187.81 | 181.424
|  | 1970 | Leming | 105.304 | 23407.21 | 175.569
|  | 1970 | Leming | 104.978 | 22487.02 | 168.667
|  | 1970 | Leming | 104.54 | 21338.85271 | 160.055
|  | 1970 | Leming | 104.37 | 20877.96 | 156.598
|  | 1970 | Leming | 103.886 | 19654.73 | 147.423
|  | 1970 | Leming | 102.776 | 17134.68 | 128.521
|  | 1970 | Leming | 102.463 | 16471.8 | 123.549
|  | 1970 | Leming | 102.226 | 15973.71 | 119.813
|  | 1970 | Leming | 101.834 | 15193.51 | 113.961
|  | 1970 | Leming | 101.224 | 14033.47372 | 105.26
|  | 1970 | Leming | 100.749 | 13192.75 | 98.954
|  | 1970 | Leming | 100.213 | 12283.62247 | 92.135
|  | 1970 | Leming | 99.378 | 10980.53 | 82.361
|  | 1970 | Leming | 98.506 | 9748.771284 | 73.122
|  | 1970 | Leming | 97.418 | 8374.354786 | 62.813
|  | 1970 | Leming | 96.734 | 7597.887458 | 56.989
|  | 1970 | Leming | 95.974 | 6810.354404 | 51.082
|  | 1970 | Leming | 94.889 | 5804.706558 | 43.539
|  | 1970 | Leming | 94.238 | 5261.686052 | 39.466
|  | 1970 | Leming | 90.45 | 2888.154486 | 21.663
|  | 1970 | Leming | 90.25 | 2795.09573 | 20.965
|  | 1970 | Leming | 90.029 | 2693.371044 | 20.202
|  | 1970 | Leming | 89.66 | 2533.517966 | 19.003
|  | 1970 | Leming | 89.644 | 2526.851866 | 18.953
|  | 1970 | Leming | 89.114 | 2309.670328 | 17.324
|  | 1970 | Leming | 88.189 | 1969.565906 | 14.773
|  | 1970 | Leming | 87.877 | 1865.84139 | 13.995
|  | 1970 | Leming | 87.366 | 1703.988482 | 12.781
|  | 1970 | Leming | 87.328 | 1694.389298 | 12.709
|  | 1970 | Leming | 86.882 | 1564.267026 | 11.733
|  | 1970 | Leming | 86.468 | 1456.276206 | 10.923
|  | 1970 | Leming | 86.027 | 1339.086168 | 10.044
|  | 1970 | Leming | 85.316 | 1175.90004 | 8.82
|  | 1970 | Leming | 84.635 | 1033.778788 | 7.754
|  | 1970 | Leming | 84.138 | 941.91993 | 7.065
|  | 1970 | Leming | 83.879 | 897.657026 | 6.733
|  | 1970 | Leming | 83.215 | 785.666546 | 5.893
|  | 1970 | Leming | 82.761 | 718.205614 | 5.387
|  | 1970 | Leming | 81.896 | 606.481778 | 4.549
|  | 1970 | Leming | 80.746 | 480.492488 | 3.604
|  | 1970 | Leming | 80.156 | 424.097282 | 3.181
|  | 1970 | Leming | 79.054 | 336.63805 | 2.525
|  | 1970 | Leming | 78.199 | 281.30942 | 2.11
|  | 1970 | Leming | 77.853 | 261.577764 | 1.962
|  | 1970 | Leming | 76.773 | 207.182388 | 1.554
|  | 1970 | Leming | 75.278 | 151.053826 | 1.133
|  | 1970 | Leming | 74.027 | 112.123802 | 0.841
|  | 1970 | Leming | 72.279 | 69.727406 | 0.523
|  | 1970 | Leming | 71.057 | 51.862258 | 0.389
|  | 1970 | Leming | 70.342 | 39.32999 | 0.295
|  | 1970 | Leming | 68.663 | 24.797892 | 0.186
|  | 1970 | Leming | 68.07 | 18.66508 | 0.14
|  | 1970 | Leming | 67.589 | 17.465182 | 0.131
|  | 1970 | Leming | 66.822 | 12.265624 | 0.092
|  | 1970 | Leming | 66.59 | 11.7190038 | 0.0879
|  | 1970 | Leming | 65.675 | 8.2526318 | 0.0619
|  | 1970 | Leming | 65.62 | 8.1059776 | 0.0608
|  | 1970 | Leming | 64.909 | 6.2261374 | 0.0467
|  | 1970 | Leming | 64.084 | 4.4929514 | 0.0337
|  | 1970 | Leming | 63.138 | 3.0797382 | 0.0231
|  | 1970 | Leming | 62.152 | 2.2931384 | 0.0172
|  | 1970 | Leming | 61.244 | 1.8131792 | 0.0136
|  | 1970 | Leming | 61.128 | 1.5865318 | 0.0119
|  | 1970 | Leming | 60.122 | 1.066576 | 0.008
|  | 1970 | Leming | 59.727 | 0.999915 | 0.0075
|  | 1970 | Leming | 58.304 | 0.6132812 | 0.0046
|  | 1970 | Leming | 57.565 | 0.466627 | 0.0035
|  | 1970 | Leming | 56.297 | 0.2799762 | 0.0021
|  | 1970 | Leming | 55.415 | 0.2266474 | 0.0017
|  | 1970 | Leming | 54.38 | 0.133322 | 0.001
|  | 1970 | Leming | 53.467 | 0.11465692 | 0.00086
|  | 1970 | Leming | 51.961 | 0.06932744 | 0.00052
|  | 1970 | Leming | 49.259 | 0.0399966 | 0.0003
|  | 1970 | Leming | 46.017 | 0.02799762 | 0.00021
|  | 1970 | Leming | 45.13 | 0.02799762 | 0.00021
| 10.1016/j.jct.2017.11.004 | 2018 | Shakeel | 38.5 | 1.68e-06
| (In supplementary) | 2018 | Shakeel | 38.996 | 2.68e-06
|  | 2018 | Shakeel | 39.495 | 4.01e-06
|  | 2018 | Shakeel | 39.994 | 6.3e-06
|  | 2018 | Shakeel | 40.495 | 9.68e-06
|  | 2018 | Shakeel | 40.999 | 1.475e-05
|  | 2018 | Shakeel | 41.499 | 2.262e-05
|  | 2018 | Shakeel | 41.999 | 3.422e-05
|  | 2018 | Shakeel | 42.505 | 5.092e-05
|  | 2018 | Shakeel | 38.498 | 1.86e-06
|  | 2018 | Shakeel | 38.996 | 2.84e-06
|  | 2018 | Shakeel | 39.496 | 4.34e-06
|  | 2018 | Shakeel | 39.998 | 6.56e-06
|  | 2018 | Shakeel | 40.495 | 9.97e-06
|  | 2018 | Shakeel | 41.004 | 1.527e-05
|  | 2018 | Shakeel | 41.503 | 2.312e-05
|  | 2018 | Shakeel | 42.003 | 3.529e-05
|  | 2018 | Shakeel | 42.504 | 5.406e-05
| https://doi.org/10.1016/S0031-8914(35)90142-2 | 1935 | Keesom | 115.94 | 73193.778 |  | 54.9
|  | 1935 | Keesom | 115.32 | 69692.74228 |  | 52.274
|  | 1935 | Keesom | 115.29 | 69618.08196 |  | 52.218
|  | 1935 | Keesom | 113.84 | 60389.53312 |  | 45.296
|  | 1935 | Keesom | 112.28 | 51243.64392 |  | 38.436
|  | 1935 | Keesom | 111.73 | 48323.89212 |  | 36.246
|  | 1935 | Keesom | 111.51 | 47230.65172 |  | 35.426
|  | 1935 | Keesom | 110.54 | 42708.36948 |  | 32.034
|  | 1935 | Keesom | 106.8 | 27906.96104 |  | 20.932
|  | 1935 | Keesom | 106.52 | 27049.70058 |  | 20.289
|  | 1935 | Keesom | 102.85 | 17414.51964 |  | 13.062
|  | 1935 | Keesom | 98.04 | 9140.55632 |  | 6.856
|  | 1935 | Keesom | 93.14 | 4452.9548 |  | 3.34
|  | 1935 | Keesom | 90.21 | 2761.09862 |  | 2.071
|  | 1935 | Keesom | 90.16 | 2751.76608 |  | 2.064
|  | 1935 | Keesom | 90.06 | 2687.77152 |  | 2.016
|  | 1935 | Keesom | 86.95 | 1587.86502 |  | 1.191
|  | 1935 | Keesom | 86 | 1339.8861 |  | 1.005
|  | 1935 | Keesom | 82.91 | 731.93778 |  | 0.549
|  | 1935 | Keesom | 78.66 | 313.3067 |  | 0.235
| https://doi.org/10.1021/j150562a034 | 1958 | Fisher | 80 | 422.63074 |  | 0.317
|  | 1958 | Fisher | 79 | 339.9711 |  | 0.255
|  | 1958 | Fisher | 78 | 271.97688 |  | 0.204
|  | 1958 | Fisher | 77 | 215.98164 |  | 0.162
|  | 1958 | Fisher | 76 | 171.98538 |  | 0.129
|  | 1958 | Fisher | 75 | 135.98844 |  | 0.102
|  | 1958 | Fisher | 74 | 107.32421 |  | 0.0805
|  | 1958 | Fisher | 73 | 84.65947 |  | 0.0635
|  | 1958 | Fisher | 72 | 66.394356 |  | 0.0498
| https://doi.org/10.1088/0370-1328/78/6/347 | 1961 | Beaumont | 115.758 | 73160.4475 |  |  | 548.75
|  | 1961 | Beaumont | 115.661 | 72265.85688 |  |  | 542.04
|  | 1961 | Beaumont | 115.626 | 71981.88102 |  |  | 539.91
|  | 1961 | Beaumont | 115.112 | 68459.51378 |  |  | 513.49
|  | 1961 | Beaumont | 113.447 | 57764.42294 |  |  | 433.27
|  | 1961 | Beaumont | 113.228 | 56435.2026 |  |  | 423.3
|  | 1961 | Beaumont | 110.836 | 43844.27292 |  |  | 328.86
|  | 1961 | Beaumont | 110.495 | 42237.74282 |  |  | 316.81
|  | 1961 | Beaumont | 108.125 | 32485.23852 |  |  | 243.66
|  | 1961 | Beaumont | 107.651 | 30750.7193 |  |  | 230.65
|  | 1961 | Beaumont | 104.906 | 22320.76924 |  |  | 167.42
|  | 1961 | Beaumont | 104.691 | 21699.48872 |  |  | 162.76
|  | 1961 | Beaumont | 101.984 | 15524.01368 |  |  | 116.44
|  | 1961 | Beaumont | 98.959 | 10455.11124 |  |  | 78.42
|  | 1961 | Beaumont | 95.931 | 6767.42472 |  |  | 50.76
|  | 1961 | Beaumont | 92.603 | 4166.3125 |  |  | 31.25
|  | 1961 | Beaumont | 89.273 | 2385.13058 |  |  | 17.89
|  | 1961 | Beaumont | 89.266 | 2374.46482 |  |  | 17.81
|  | 1961 | Beaumont | 86.319 | 1426.5454 |  |  | 10.7
|  | 1961 | Beaumont | 83.282 | 809.26454 |  |  | 6.07
| https://doi.org/10.1063/1.1677907 | 1972 | Lee | 115.77 | 72916.07 |  |  | 546.917
|  | 1972 | Lee | 115.77 | 72914.6 |  |  | 546.906
|  | 1972 | Lee | 115.77 | 72912.87 |  |  | 546.893
|  | 1972 | Lee | 115.77 | 72908.87 |  |  | 546.863
|  | 1972 | Lee | 115.77 | 72908.07 |  |  | 546.857
|  | 1972 | Lee | 115.77 | 72903 |  |  | 546.819
|  | 1972 | Lee | 115.77 | 72895.54 |  |  | 546.763
|  | 1972 | Lee | 115.77 | 72890.6 |  |  | 546.726
|  | 1972 | Lee | 115.76 | 72874.74 |  |  | 546.607
|  | 1972 | Lee | 115.76 | 72872.74 |  |  | 546.592
|  | 1972 | Lee | 115.76 | 72869.54 |  |  | 546.568
|  | 1972 | Lee | 115.76 | 72869.54 |  |  | 546.568
|  | 1972 | Lee | 115.76 | 72864.61 |  |  | 546.531
|  | 1972 | Lee | 115.76 | 72858.34 |  |  | 546.484
|  | 1972 | Lee | 115.76 | 72852.87 |  |  | 546.443
|  | 1972 | Lee | 115.76 | 72839.67 |  |  | 546.344
|  | 1972 | Lee | 115.76 | 72832.61 |  |  | 546.291
|  | 1972 | Lee | 115.76 | 72823.28 |  |  | 546.221
|  | 1972 | Lee | 115.76 | 72815.01 |  |  | 546.159
|  | 1972 | Lee | 115.75 | 72799.68 |  |  | 546.044
|  | 1972 | Lee | 115.75 | 72788.35 |  |  | 545.959
|  | 1972 | Lee | 115.75 | 72785.55 |  |  | 545.938
|  | 1972 | Lee | 115.75 | 72764.61 |  |  | 545.781
|  | 1972 | Lee | 115.74 | 72739.68 |  |  | 545.594
|  | 1972 | Lee | 115.74 | 72725.55 |  |  | 545.488
|  | 1972 | Lee | 115.74 | 72717.95 |  |  | 545.431
|  | 1972 | Lee | 115.74 | 72715.02 |  |  | 545.409
|  | 1972 | Lee | 115.74 | 72687.02 |  |  | 545.199
|  | 1972 | Lee | 115.74 | 72675.82203 |  |  | 545.115
|  | 1972 | Lee | 115.73 | 72646.62 |  |  | 544.896
|  | 1972 | Lee | 115.73 | 72637.43 |  |  | 544.827
|  | 1972 | Lee | 115.73 | 72633.56 |  |  | 544.798
|  | 1972 | Lee | 115.73 | 72621.82662 |  |  | 544.71
|  | 1972 | Lee | 115.72 | 72568.1 |  |  | 544.307
|  | 1972 | Lee | 115.72 | 72557.03 |  |  | 544.224
|  | 1972 | Lee | 115.72 | 72548.1 |  |  | 544.157
|  | 1972 | Lee | 115.72 | 72526.37 |  |  | 543.994
|  | 1972 | Lee | 115.71 | 72513.04 |  |  | 543.894
|  | 1972 | Lee | 115.71 | 72471.31 |  |  | 543.581
|  | 1972 | Lee | 115.71 | 72467.1731 |  |  | 543.55
|  | 1972 | Lee | 115.7 | 72409.04 |  |  | 543.114
|  | 1972 | Lee | 115.7 | 72378.78 |  |  | 542.887
|  | 1972 | Lee | 115.69 | 72361.18211 |  |  | 542.755
|  | 1972 | Lee | 115.69 | 72329.45 |  |  | 542.517
|  | 1972 | Lee | 115.68 | 72273.32 |  |  | 542.096
|  | 1972 | Lee | 115.67 | 72203.6 |  |  | 541.573
|  | 1972 | Lee | 115.67 | 72186.8 |  |  | 541.447
|  | 1972 | Lee | 115.67 | 72155.33 |  |  | 541.211
|  | 1972 | Lee | 115.66 | 72099.74 |  |  | 540.794
|  | 1972 | Lee | 115.65 | 72021.34 |  |  | 540.206
|  | 1972 | Lee | 115.63 | 71877.62 |  |  | 539.128
|  | 1972 | Lee | 115.62 | 71824.43 |  |  | 538.729
|  | 1972 | Lee | 115.61 | 71747.90091 |  |  | 538.155
|  | 1972 | Lee | 115.6 | 71705.37 |  |  | 537.836
|  | 1972 | Lee | 115.6 | 71608.71 |  |  | 537.111
|  | 1972 | Lee | 115.6 | 71662.44 |  |  | 537.514
|  | 1972 | Lee | 115.6 | 71650.04 |  |  | 537.421
|  | 1972 | Lee | 115.59 | 71624.84 |  |  | 537.232
|  | 1972 | Lee | 115.58 | 71568.58282 |  |  | 536.81
|  | 1972 | Lee | 115.58 | 71568.05 |  |  | 536.806
|  | 1972 | Lee | 115.57 | 71464.59166 |  |  | 536.03
|  | 1972 | Lee | 115.39 | 70169.36843 |  |  | 526.315
|  | 1972 | Lee | 115.38 | 70131.11 |  |  | 526.028
|  | 1972 | Lee | 115.37 | 70026.04728 |  |  | 525.24
|  | 1972 | Lee | 115.36 | 69984.05085 |  |  | 524.925
|  | 1972 | Lee | 115.28 | 69381.97 |  |  | 520.409
|  | 1972 | Lee | 115.21 | 68856.28 |  |  | 516.466
|  | 1972 | Lee | 115.09 | 68067.15 |  |  | 510.547
|  | 1972 | Lee | 115.07 | 67882.63 |  |  | 509.163
|  | 1972 | Lee | 114.21 | 62151.52 |  |  | 466.176
|  | 1972 | Lee | 114.21 | 62140.58 |  |  | 466.094
|  | 1972 | Lee | 113.79 | 62140.58 |  |  | 466.094
|  | 1972 | Lee | 113.74 | 59240.03 |  |  | 444.338
|  | 1972 | Lee | 113.23 | 56135.76 |  |  | 421.054
|  | 1972 | Lee | 113.23 | 56121.8959 |  |  | 420.95
|  | 1972 | Lee | 113.23 | 56116.83 |  |  | 420.912
|  | 1972 | Lee | 112.64 | 52712.18575 |  |  | 395.375
|  | 1972 | Lee | 112.5 | 51995.71 |  |  | 390.001
|  | 1972 | Lee | 112.22 | 50462.91 |  |  | 378.504
|  | 1972 | Lee | 111.63 | 47341.44 |  |  | 355.091
|  | 1972 | Lee | 111.63 | 47341.44 |  |  | 355.091
|  | 1972 | Lee | 111.46 | 46503.25 |  |  | 348.804
|  | 1972 | Lee | 110.91 | 43812.27564 |  |  | 328.62
|  | 1972 | Lee | 110.91 | 43802.14 |  |  | 328.544
|  | 1972 | Lee | 110.83 | 43433.64116 |  |  | 325.78
|  | 1972 | Lee | 110.59 | 42319.47 |  |  | 317.423
|  | 1972 | Lee | 110.53 | 42027.09406 |  |  | 315.23
|  | 1972 | Lee | 109.64 | 38075.83 |  |  | 285.593
|  | 1972 | Lee | 109.31 | 36732.34 |  |  | 275.516
|  | 1972 | Lee | 109.18 | 36186.12 |  |  | 271.419
|  | 1972 | Lee | 108.93 | 35195.94 |  |  | 263.992
|  | 1972 | Lee | 108.87 | 34929.16 |  |  | 261.991
|  | 1972 | Lee | 108.56 | 33758.6 |  |  | 253.211
|  | 1972 | Lee | 108.22 | 32459.90734 |  |  | 243.47
|  | 1972 | Lee | 108.19 | 32335.91788 |  |  | 242.54
|  | 1972 | Lee | 108.18 | 32300.45 |  |  | 242.274
|  | 1972 | Lee | 107.8 | 30952.57 |  |  | 232.164
|  | 1972 | Lee | 106.84 | 27692.45 |  |  | 207.711
|  | 1972 | Lee | 106.72 | 27303.01238 |  |  | 204.79
|  | 1972 | Lee | 106.38 | 26236.7 |  |  | 196.792
|  | 1972 | Lee | 106.04 | 25196.26 |  |  | 188.988
|  | 1972 | Lee | 105.95 | 24939.21332 |  |  | 187.06
|  | 1972 | Lee | 105.95 | 24931.08 |  |  | 186.999
|  | 1972 | Lee | 105.95 | 24921.75 |  |  | 186.929
|  | 1972 | Lee | 105.4 | 23328.55 |  |  | 174.979
|  | 1972 | Lee | 105.31 | 23095.64 |  |  | 173.232
|  | 1972 | Lee | 105.31 | 23085.24 |  |  | 173.154
|  | 1972 | Lee | 104.76 | 21614.82925 |  |  | 162.125
|  | 1972 | Lee | 104.4 | 20692.11 |  |  | 155.204
|  | 1972 | Lee | 104.29 | 20397.2 |  |  | 152.992
|  | 1972 | Lee | 103.95 | 19575.8 |  |  | 146.831
|  | 1972 | Lee | 103.64 | 18821.47 |  |  | 141.173
|  | 1972 | Lee | 103.58 | 18690.14 |  |  | 140.188
|  | 1972 | Lee | 103.47 | 18446.7 |  |  | 138.362
|  | 1972 | Lee | 103.06 | 17512.91 |  |  | 131.358
|  | 1972 | Lee | 102.73 | 16804.04 |  |  | 126.041
|  | 1972 | Lee | 102.73 | 16795.77 |  |  | 125.979
|  | 1972 | Lee | 102.4 | 16111.03 |  |  | 120.843
|  | 1972 | Lee | 102.39 | 16099.7 |  |  | 120.758
|  | 1972 | Lee | 102.33 | 15970.51 |  |  | 119.789
|  | 1972 | Lee | 101.86 | 15035.92 |  |  | 112.779
|  | 1972 | Lee | 101.66 | 14669.29 |  |  | 110.029
|  | 1972 | Lee | 101.57 | 14496.63 |  |  | 108.734
|  | 1972 | Lee | 101.3 | 13985.34 |  |  | 104.899
|  | 1972 | Lee | 101.11 | 13645.5067 |  |  | 102.35
|  | 1972 | Lee | 100.95 | 13368.33 |  |  | 100.271
|  | 1972 | Lee | 100.93 | 13338.8661 |  |  | 100.05
|  | 1972 | Lee | 100.85 | 13186.21241 |  |  | 98.905
|  | 1972 | Lee | 100.43 | 12489.60496 |  |  | 93.68
|  | 1972 | Lee | 100.39 | 12418.81 |  |  | 93.149
|  | 1972 | Lee | 99.91 | 11658.48 |  |  | 87.446
|  | 1972 | Lee | 99.9 | 11640.74 |  |  | 87.313
|  | 1972 | Lee | 99.71 | 11346.24 |  |  | 85.104
|  | 1972 | Lee | 99.07 | 10404.18 |  |  | 78.038
|  | 1972 | Lee | 98.89 | 10149.94 |  |  | 76.131
|  | 1972 | Lee | 98.69 | 9877.293692 |  |  | 74.086
|  | 1972 | Lee | 98.37 | 9449.996682 |  |  | 70.881
|  | 1972 | Lee | 98.32 | 9386.002122 |  |  | 70.401
|  | 1972 | Lee | 98.32 | 9384.135614 |  |  | 70.387
|  | 1972 | Lee | 98.14 | 9153.355232 |  |  | 68.656
|  | 1972 | Lee | 98.11 | 9115.358462 |  |  | 68.371
|  | 1972 | Lee | 97.68 | 8583.403682 |  |  | 64.381
|  | 1972 | Lee | 97.67 | 8576.470938 |  |  | 64.329
|  | 1972 | Lee | 97.65 | 8559.405722 |  |  | 64.201
|  | 1972 | Lee | 97.45 | 8321.29263 |  |  | 62.415
|  | 1972 | Lee | 97.44 | 8310.093582 |  |  | 62.331
|  | 1972 | Lee | 97.17 | 7984.521258 |  |  | 59.889
|  | 1972 | Lee | 97.16 | 7987.720986 |  |  | 59.913
|  | 1972 | Lee | 97.16 | 7986.921054 |  |  | 59.907
|  | 1972 | Lee | 96.81 | 7993.98712 |  |  | 59.96
|  | 1972 | Lee | 96.8 | 7580.68892 |  |  | 56.86
|  | 1972 | Lee | 96.76 | 7539.759066 |  |  | 56.553
|  | 1972 | Lee | 96.55 | 7317.644614 |  |  | 54.887
|  | 1972 | Lee | 96.48 | 7248.05053 |  |  | 54.365
|  | 1972 | Lee | 96.48 | 7244.184192 |  |  | 54.336
|  | 1972 | Lee | 96.48 | 7242.317684 |  |  | 54.322
|  | 1972 | Lee | 96.22 | 6976.606938 |  |  | 52.329
|  | 1972 | Lee | 95.62 | 6399.589322 |  |  | 48.001
|  | 1972 | Lee | 95.62 | 6397.989458 |  |  | 47.989
|  | 1972 | Lee | 95.61 | 6389.45685 |  |  | 47.925
|  | 1972 | Lee | 95.3 | 6104.281092 |  |  | 45.786
|  | 1972 | Lee | 95.04 | 5872.16749 |  |  | 44.045
|  | 1972 | Lee | 95.03 | 5867.367898 |  |  | 44.009
|  | 1972 | Lee | 94.47 | 5400.340932 |  |  | 40.506
|  | 1972 | Lee | 94.4 | 5342.87915 |  |  | 40.075
| DOI | 1978 | Chen | 115.727 | 72681.82152 | 545.16
| 10.1016/0021-9614(78)90106-4 | 1978 | Chen | 115.631 | 71992.54678 | 539.99
|  | 1978 | Chen | 115.532 | 71285.94018 | 534.69
|  | 1978 | Chen | 115.376 | 70175.36792 | 526.36
|  | 1978 | Chen | 115.273 | 69464.76166 | 521.03
|  | 1978 | Chen | 115.142 | 68562.17172 | 514.26
|  | 1978 | Chen | 114.822 | 66381.0238 | 497.9
|  | 1978 | Chen | 114.475 | 64099.88438 | 480.79
|  | 1978 | Chen | 114.139 | 61936.06832 | 464.56
|  | 1978 | Chen | 113.782 | 59718.92346 | 447.93
|  | 1978 | Chen | 113.482 | 57905.74426 | 434.33
|  | 1978 | Chen | 113.157 | 55987.24068 | 419.94
|  | 1978 | Chen | 112.832 | 54128.732 | 406
|  | 1978 | Chen | 112.522 | 52396.87922 | 393.01
|  | 1978 | Chen | 112.193 | 50615.6973 | 379.65
|  | 1978 | Chen | 111.745 | 48258.56434 | 361.97
|  | 1978 | Chen | 111.421 | 46617.37052 | 349.66
|  | 1978 | Chen | 111.099 | 45029.5055 | 337.75
|  | 1978 | Chen | 110.731 | 43272.32154 | 324.57
|  | 1978 | Chen | 110.381 | 41652.45924 | 312.42
|  | 1978 | Chen | 110.037 | 40116.5898 | 300.9
|  | 1978 | Chen | 109.695 | 38628.71628 | 289.74
|  | 1978 | Chen | 109.365 | 37238.16782 | 279.31
|  | 1978 | Chen | 109.033 | 35880.94986 | 269.13
|  | 1978 | Chen | 108.691 | 34533.06444 | 259.02
|  | 1978 | Chen | 108.574 | 34087.76896 | 255.68
|  | 1978 | Chen | 108.356 | 33250.5068 | 249.4
|  | 1978 | Chen | 108.337 | 33173.18004 | 248.82
|  | 1978 | Chen | 108.007 | 31954.61696 | 239.68
|  | 1978 | Chen | 107.661 | 30712.05592 | 230.36
|  | 1978 | Chen | 107.339 | 29597.484 | 222
|  | 1978 | Chen | 107.006 | 28477.5792 | 213.6
|  | 1978 | Chen | 106.661 | 27356.34118 | 205.19
|  | 1978 | Chen | 106.325 | 26295.09806 | 197.23
|  | 1978 | Chen | 105.993 | 25281.85086 | 189.63
|  | 1978 | Chen | 105.659 | 24299.26772 | 182.26
|  | 1978 | Chen | 105.328 | 23355.34796 | 175.18
|  | 1978 | Chen | 104.999 | 22446.09192 | 168.36
|  | 1978 | Chen | 104.679 | 21594.16434 | 161.97
|  | 1978 | Chen | 104.38 | 20820.89674 | 156.17
|  | 1978 | Chen | 103.719 | 19193.03512 | 143.96
| DOI: 10.1016/0011-2275(81)90264-2 | 1981 | Staveley | 115.76 | 72999.12788 | 547.54
| https://doi.org/10.1051/jcp/1968651683 | 1968 | Larher | 91.04 | 3214.39342 | 24.11
| In pdf in files | 1968 | Larher | 89.6 | 2535.78444 | 19.02
|  | 1968 | Larher | 88.03 | 1938.50188 | 14.54
|  | 1968 | Larher | 85.88 | 1318.55458 | 9.89
|  | 1968 | Larher | 84.03 | 933.254 | 7
|  | 1968 | Larher | 85.93 | 1326.5539 | 9.95
|  | 1968 | Larher | 84.6 | 1038.57838 | 7.79
|  | 1968 | Larher | 77.08 | 216.64825 | 1.625
|  | 1968 | Larher | 76.71 | 199.183068 | 1.494
|  | 1968 | Larher | 75.93 | 165.31928 | 1.24
|  | 1968 | Larher | 74.61 | 120.65641 | 0.905
|  | 1968 | Larher | 74.29 | 111.857158 | 0.839
|  | 1968 | Larher | 72.76 | 76.260184 | 0.572
|  | 1968 | Larher | 72.21 | 65.99439 | 0.495
|  | 1968 | Larher | 79.18 | 343.837438 | 2.579
|  | 1968 | Larher | 78.3 | 282.909284 | 2.122
|  | 1968 | Larher | 77.97 | 263.577594 | 1.977
|  | 1968 | Larher | 76.43 | 186.384156 | 1.398
Need to get | levenson
TBA | DOI 10.1088/0370-1328/73/3/315 | [6 empty] | p / mmHg | A | B
| https://doi.org/10.1021/j150542a022 | 1956 | Freeman | 87.2 | 1670.371 |  |  | 12.52884 | 7.7447 | 579.6
| How many points when give you range? | 1956 | Freeman | 88 | 1919.721 |  |  | 14.39913
|  | 1956 | Freeman | 89 | 2276.367 |  |  | 17.0742
|  | 1956 | Freeman | 90 | 2689.068 |  |  | 20.16973
|  | 1956 | Freeman | 91 | 3164.981 |  |  | 23.73937
|  | 1956 | Freeman | 92 | 3711.947 |  |  | 27.84197
|  | 1956 | Freeman | 93 | 4338.541 |  |  | 32.54183
|  | 1956 | Freeman | 94 | 5054.106 |  |  | 37.90902
|  | 1956 | Freeman | 95 | 5868.798 |  |  | 44.01973
|  | 1956 | Freeman | 96 | 6793.629 |  |  | 50.95655
|  | 1956 | Freeman | 97 | 7840.506 |  |  | 58.80879
|  | 1956 | Freeman | 98 | 9022.276 |  |  | 67.67282
|  | 1956 | Freeman | 99 | 10352.77 |  |  | 77.65234
|  | 1956 | Freeman | 100 | 11846.82 |  |  | 88.85871
|  | 1956 | Freeman | 101 | 13520.35 |  |  | 101.4113
|  | 1956 | Freeman | 102 | 15390.36 |  |  | 115.4375
|  | 1956 | Freeman | 103 | 17475.01 |  |  | 131.0737
|  | 1956 | Freeman | 104 | 19793.6 |  |  | 148.4647
|  | 1956 | Freeman | 105 | 22366.7 |  |  | 167.7645
|  | 1956 | Freeman | 106 | 25216.06 |  |  | 189.1366
|  | 1956 | Freeman | 107 | 28364.78 |  |  | 212.7539
|  | 1956 | Freeman | 108 | 31837.22 |  |  | 238.7995
|  | 1956 | Freeman | 109 | 35659.12 |  |  | 267.4661
|  | 1956 | Freeman | 110 | 39857.58 |  |  | 298.9573
|  | 1956 | Freeman | 111 | 44461.1 |  |  | 333.4866
|  | 1956 | Freeman | 112 | 49499.61 |  |  | 371.2787
|  | 1956 | Freeman | 113 | 55004.51 |  |  | 412.5689
|  | 1956 | Freeman | 114 | 61008.63 |  |  | 457.6036
|  | 1956 | Freeman | 115 | 67546.34 |  |  | 506.6406
|  | 1956 | Freeman | 115.76 | 72893.86 |  |  | 546.7505
| https://doi.org/10.1063/1.1699916 | 1951 | Liang | 77.3 | 232.64689 |  |  | 1.745
|  | 1959 | Heastie | 115.8 | 72660.49 |  | graph conversion | 545
|  | 1967 | Leverson | 39.602 | 3.694459e-06 | 2.77108e-08 | 277.108
|  | 1967 | Leverson | 39.602 | 2.733354e-06 | 2.05019e-08 | 205.019
|  | 1967 | Leverson | 36.667 | 9.363337382e-07 | 7.0231e-09 | 70.231
|  | 1967 | Leverson | 36.372 | 7.574289464e-07 | 5.6812e-09 | 56.812
|  | 1967 | Leverson | 36.285 | 5.540329032e-07 | 4.1556e-09 | 41.556
|  | 1967 | Leverson | 36.285 | 4.901450008e-07 | 3.6764e-09 | 36.764
|  | 1967 | Leverson | 35.902 | 4.847054632e-07 | 3.6356e-09 | 36.356
|  | 1967 | Leverson | 35.051 | 1.58786502e-07 | 1.191e-09 | 11.91
|  | 1967 | Leverson | 34.199 | 1.074441998e-07 | 8.059e-10 | 8.059 | p / mmHg | T / C
|  | 1947 | Stull | 73.85 | 133.322 |  |  | 1 | -199.3
|  | 1947 | Stull | 81.85 | 666.61 |  |  | 5 | -191.3
|  | 1947 | Stull | 85.95 | 1333.22 |  |  | 10 | -187.2
|  | 1947 | Stull | 90.25 | 2666.44 |  |  | 20 | -182.9
|  | 1947 | Stull | 94.75 | 5332.88 |  |  | 40 | -178.4
|  | 1947 | Stull | 97.45 | 7999.32 |  |  | 60 | -175.7
|  | 1947 | Stull | 101.35 | 13332.2 |  |  | 100 | -171.8
|  | 1947 | Stull | 107.25 | 26664.4 |  |  | 200 | -165.9
|  | 1947 | Stull | 114.15 | 53328.8 |  |  | 400 | -159
|  | 1947 | Stull | 121.15 | 101324.72 |  |  | 760 | -152
|  | 1931 | Allen | 114.85 | 69860.728 |  |  | 524 | -158.3
|  | 1931 | Allen | 115.15 | 70660.66 |  |  | 530 | -158
|  | 1931 | Allen | 115.75 | 71860.558 |  |  | 539 | -157.4
|  | 1931 | Allen | 114.15 | 63461.272 |  |  | 476 | -159
|  | 1931 | Allen | 115.15 | 67060.966 | kPa |  | 503 | -158
|  | 2006 | Lide | 80 | 400 | 0.4
|  | 2006 | Lide | 90 | 2700 | 2.7
|  | 2006 | Lide | 95 | 6000 | 6
|  | 2006 | Lide | 100 | 12100 | 12.1
|  | 2006 | Lide | 105 | 22800 | 22.8
|  | 2006 | Lide | 110 | 40400 | 40.4
|  | 2006 | Lide | 115.8 | 73100 | 73.1

## Melting
KRYPTON
Experimental Results
| Reference | Year | Author | Temperature | Pressure |  |  |  | atm | bar
|  |  |  | T | P
|  |  |  | K | Pa | torr | cmHg | mmHg |  |  | katm
|  | 1962 | Michels | 115.893 | 557287.5 |  |  |  | 5.5
|  | 1962 | Michels | 116.352 | 2099454 |  |  |  | 20.72
|  | 1962 | Michels | 116.69 | 4155338.25 |  |  |  | 41.01
|  | 1962 | Michels | 118.198 | 8264067 |  |  |  | 81.56
|  | 1962 | Michels | 119.069 | 11198439 |  |  |  | 110.52
|  | 1962 | Michels | 120.088 | 14646528.75 |  |  |  | 144.55
|  | 1962 | Michels | 123.479 | 26269519.5 |  |  |  | 259.26
|  | 1962 | Michels | 127.739 | 41128830.75 |  |  |  | 405.91
|  | 1962 | Michels | 133.161 | 60530541.75 |  |  |  | 597.39
|  | 1962 | Michels | 138.598 | 80461169.25 |  |  |  | 794.09
|  | 1962 | Michels | 143.739 | 99751422.75 |  |  |  | 984.47
|  | 1962 | Michels | 147.566 | 114414163.5 |  |  |  | 1129.18
|  | 1962 | Michels | 150.765 | 126817356.7 |  |  |  | 1251.59
|  | 1962 | Michels | 153.911 | 139212444 |  |  |  | 1373.92
|  | 1962 | Michels | 157.033 | 151607531.2 |  |  |  | 1496.25
|  | 1960 | Stryland | 120.3 | 18643800 |  |  |  | 184
|  | 1960 | Stryland | 122.7 | 27459075 |  |  |  | 271
|  | 1960 | Stryland | 125.9 | 37388925 |  |  |  | 369
|  | 1960 | Stryland | 129.4 | 49142625 |  |  |  | 485
|  | 1960 | Stryland | 133 | 61605600 |  |  |  | 608
|  | 1960 | Stryland | 135.3 | 71130150 |  |  |  | 702
|  | 1960 | Stryland | 142.6 | 98285250 |  |  |  | 970
|  | 1960 | Stryland | 150.7 | 129189375 |  |  |  | 1275
|  | 1960 | Stryland | 156.9 | 154014000 |  |  |  | 1520
|  | 1960 | Stryland | 159.3 | 163335900 |  |  |  | 1612
|  | 1960 | Stryland | 164.8 | 185526075 |  |  |  | 1831
|  | 1960 | Stryland | 170.6 | 208729500 |  |  |  | 2060
|  | 1960 | Stryland | 173.3 | 221091150 |  |  |  | 2182
|  | 1960 | Stryland | 178.7 | 243686625 |  |  |  | 2405
|  | 1960 | Stryland | 185.5 | 272766900 |  |  |  | 2692
|  | 1960 | Stryland | 192.6 | 302049825 |  |  |  | 2981
|  | 1971 | Crawford | 138.27 | 78825000 |  |  |  |  | 788.25
|  | 1971 | Crawford | 138.284 | 78887000 |  |  |  |  | 788.87
|  | 1971 | Crawford | 138.286 | 78879000 |  |  |  |  | 788.79
|  | 1971 | Crawford | 152.379 | 132495000 |  |  |  |  | 1324.95
|  | 1971 | Crawford | 165.79 | 186360000 |  |  |  |  | 1863.6
|  | 1971 | Crawford | 165.79 | 186318000 |  |  |  |  | 1863.18
|  | 1971 | Crawford | 178.297 | 238824000 |  |  |  |  | 2388.24
|  | 1971 | Crawford | 178.303 | 238812000 |  |  |  |  | 2388.12
|  | 1971 | Crawford | 190.43 | 291730000 |  |  |  |  | 2917.3
|  | 1971 | Crawford | 190.431 | 291724000 |  |  |  |  | 2917.24
|  | 1971 | Crawford | 202.696 | 347170000 |  |  |  |  | 3471.7
|  | 1971 | Crawford | 215.873 | 408730000 |  |  |  |  | 4087.3
|  | 1971 | Crawford | 215.874 | 408742000 |  |  |  |  | 4087.42
|  | 1971 | Crawford | 228.296 | 468723000 |  |  |  |  | 4687.23
|  | 1971 | Crawford | 228.302 | 468763000 |  |  |  |  | 4687.63
|  | 1971 | Crawford | 240.685 | 530293000 |  |  |  |  | 5302.93
|  | 1971 | Crawford | 253.143 | 593951000 |  |  |  |  | 5939.51
|  | 1971 | Crawford | 253.15 | 593979000 |  |  |  |  | 5939.79
|  | 1971 | Crawford | 265.674 | 659443000 |  |  |  |  | 6594.43
|  | 1971 | Crawford | 279.16 | 731888000 |  |  |  |  | 7318.88
|  | 1971 | Crawford | 279.161 | 731900000 |  |  |  |  | 7319
|  | 1971 | Crawford | 291.695 | 800852000 |  |  |  |  | 8008.52
|  | 1971 | Crawford | 291.695 | 800851000 |  |  |  |  | 8008.51
|  | 1962 | Lahr | 116.1 | 0 | [5 empty] | 0
|  | 1962 | Lahr | 169 | 218862000 | [5 empty] | 2.16
|  | 1962 | Lahr | 237 | 518784000 | [5 empty] | 5.12
|  | 1962 | Lahr | 255 | 603897000 | [5 empty] | 5.96
|  | 1962 | Lahr | 280 | 730553250 | [5 empty] | 7.21
|  | 1962 | Lahr | 293 | 829851750 | [5 empty] | 8.19
|  | 1962 | Lahr | 327 | 977786250 | [5 empty] | 9.65
|  | 1962 | Lahr | 362 | 1177396500 | [5 empty] | 11.62
|  | 1940 | Clusius | 119.34 | 10993762.5 |  |  |  | 108.5
|  | 1940 | Clusius | 118.97 | 9717067.5 |  |  |  | 95.9
|  | 1940 | Clusius | 118.95 | 9696802.5 |  |  |  | 95.7
|  | 1940 | Clusius | 118.66 | 8764612.5 |  |  |  | 86.5
|  | 1940 | Clusius | 118.36 | 7791892.5 |  |  |  | 76.9
|  | 1940 | Clusius | 118.06 | 6809040 |  |  |  | 67.2
|  | 1940 | Clusius | 117.74 | 5927512.5 |  |  |  | 58.5
|  | 1940 | Clusius | 117.45 | 4843335 |  |  |  | 47.8
|  | 1940 | Clusius | 117.12 | 3779422.5 |  |  |  | 37.3
|  | 1940 | Clusius | 116.81 | 2847232.5 |  |  |  | 28.1
|  | 1940 | Clusius | 116.49 | 1894777.5 |  |  |  | 18.7
|  | 1940 | Clusius | 116.19 | 871395 |  |  |  | 8.6
|  | 1940 | Clusius | 115.95 | 72954 |  |  |  | 0.72
|  | 1940 | Crawford | 115.763 | 70000 |  |  |  |  | 0.7
|  | 1977 | Crawford | 120 | 14190000 |  |  |  |  | 141.9
|  | 1977 | Crawford | 130 | 48860000 |  |  |  |  | 488.6
|  | 1977 | Crawford | 140 | 85250000 |  |  |  |  | 852.5
|  | 1977 | Crawford | 160 | 162760000 |  |  |  |  | 1627.6
|  | 1977 | Crawford | 180 | 246110000 |  |  |  |  | 2461.1
|  | 1977 | Crawford | 200 | 334820000 |  |  |  |  | 3348.2
|  | 1977 | Crawford | 220 | 428500000 |  |  |  |  | 4285
|  | 1977 | Crawford | 260 | 629580000 |  |  |  |  | 6295.8
|  | 1977 | Crawford | 300 | 847360000 |  |  |  |  | 8473.6

## Heat of Sublimation
KRYPTON
Experimental Results
| Reference | Year | Author | Temperature | Change in Enthalpy
|  |  |  | T | ΔH | u(ΔH) | ΔH | u(ΔH)
|  |  |  | K | kJ/mol | kJ/mol | cal/mol | cal/mol
|  | 1978 | Chen | 102 | 10.993
|  | 1978 | Chen | 102.5 | 10.988
|  | 1978 | Chen | 103 | 10.982
|  | 1978 | Chen | 103.5 | 10.976
|  | 1978 | Chen | 104 | 10.97
|  | 1978 | Chen | 104.5 | 10.963
|  | 1978 | Chen | 105 | 10.957
|  | 1978 | Chen | 105.5 | 10.95
|  | 1978 | Chen | 106 | 10.943
|  | 1978 | Chen | 106.5 | 10.936
|  | 1978 | Chen | 107 | 10.928
|  | 1978 | Chen | 107.5 | 10.92
|  | 1978 | Chen | 108 | 10.913
|  | 1978 | Chen | 108.5 | 10.905
|  | 1978 | Chen | 109 | 10.896
|  | 1978 | Chen | 109.5 | 10.888
|  | 1978 | Chen | 110 | 10.879
|  | 1978 | Chen | 110.5 | 10.87
|  | 1978 | Chen | 111 | 10.86
|  | 1978 | Chen | 111.5 | 10.85
|  | 1978 | Chen | 112 | 10.84
|  | 1978 | Chen | 112.5 | 10.83
|  | 1978 | Chen | 113 | 10.819
|  | 1978 | Chen | 113.5 | 10.808
|  | 1978 | Chen | 114 | 10.797
|  | 1978 | Chen | 114.5 | 10.785
|  | 1978 | Chen | 115 | 10.773
|  | 1978 | Chen | 115.5 | 10.761

## Heat of Fusion
KRYPTON
Experimental Results
| Reference | Year | Author | Temperature | Change in Enthalpy |  |  |  | Reference | Year | Author | Temperature | Beta S | 1011 x Beta S
|  |  |  | T | ΔH | [6 empty] | T
|  |  |  | K | kJ/mol | J/g | kg cm/gm | cal/gmol |  |  |  | K | MPa-1 | cm2/dyn | cm2/dyn x 10-10
|  | 1962 | Lahr | 116.1 | 1.904 |  |  | 455
|  | 1962 | Lahr | 165 | 2.226 |  |  | 532
|  | 1962 | Lahr | 209 | 2.326 |  |  | 556
|  | 1962 | Lahr | 252 | 2.519 |  |  | 602
|  | 1962 | Lahr | 293 | 2.33 |  |  | 557
|  | 1962 | Lahr | 332 | 2.406 |  |  | 575
|  | 1962 | Lahr | 370 | 2.155 |  |  | 515
|  | 2008 | Ferreira | 116 | 1.907
|  | 2008 | Ferreira | 161.404 | 2.19
|  | 1977 | Pollack | 115.763 | 1.64 |  |  | 392